## Sheet1
Composition | Alloy_class | Dataset | H2_W% | temperature(K) | Citation
Hf2Cu (M) | A2B | HydPark | 1.5 | 293 | DOE_data_url
Hf2Fe | A2B | HydPark | 1.2 | 295 | DOE_data_url
Hf2Pd (M) | A2B | HydPark | 1 | 293 | DOE_data_url
Mg1.5Ni | Mg | HydPark | 2.6 | 573 | DOE_data_url
Mg1.75Ti.25Ni.75Cu.25 | A2B | HydPark | 2 | 573 | DOE_data_url
Mg1.9Al.1Ni | A2B | HydPark | 3.5 | 523 | DOE_data_url
Mg1.9B.1Ni | A2B | HydPark | 2.8 | 523 | DOE_data_url
Mg1.9Si.1Ni | A2B | HydPark | 2.9 | 523 | DOE_data_url
Mg1.9Ti.1Ni | A2B | HydPark | 2.9 | 573 | DOE_data_url
Mg1.9Ti0.1Ni0.9Mn0.1 | A2B | HydPark | 3.1 | 523 | DOE_data_url
Mg2Co (M) | A2B | HydPark | 4.2 | 691 | DOE_data_url
Mg2Cu | A2B | HydPark | 2.6 | 568 | DOE_data_url
Mg2Ni | A2B | HydPark | 3.6 | 572 | DOE_data_url
Mg2Ni.75Co.25 | A2B | HydPark | 3.1 | 552 | DOE_data_url
Mg2Ni.75Co25 | A2B | HydPark | 3.4 | 573 | DOE_data_url
Mg2Ni.75Cr.25 | A2B | HydPark | 3 | 521 | DOE_data_url
Mg2Ni.75Fe.25 | A2B | HydPark | 2.8 | 526 | DOE_data_url
Mg2Ni.75Fe.25 (M) | A2B | HydPark | 3.3 | 573 | DOE_data_url
Mg2Ni.75V.25 | A2B | HydPark | 2.9 | 523 | DOE_data_url
Mg2Ni.75Zn.25 | A2B | HydPark | 3.3 | 519 | DOE_data_url
Mg2Ni0.75Co0.25 | A2B | HydPark | 3.2 | 523 | DOE_data_url
Mg2Ni0.75Cr0.25 | A2B | HydPark | 3.2 | 523 | DOE_data_url
Mg2Ni0.75Cu0.25 | A2B | HydPark | 3.2 | 523 | DOE_data_url
Mg2Ni0.75Mn0.25 | A2B | HydPark | 3.2 | 523 | DOE_data_url
Mg2Ni0.75Ti0.25 | A2B | HydPark | 3.2 | 523 | DOE_data_url
Mg2Ni0.7Zr0.3 | A2B | HydPark | 3.5 | 613 | DOE_data_url
Ti2Ni (M) | A2B | HydPark | 1.6 | 423 | DOE_data_url
Zr2Pd (M) | A2B | HydPark | 1.9 | 293 | DOE_data_url
CeNi | AB | HydPark | 1.8 | 293 | DOE_data_url
HfAl | AB | HydPark | 0.5 | 323 | DOE_data_url
HfCo | AB | HydPark | 1.3 | 323 | DOE_data_url
HfNi (M) | AB | HydPark | 1.3 | 323 | DOE_data_url
LaNi | AB | HydPark | 1.7 | 293 | DOE_data_url
Li.94Pd | AB | HydPark | 0.9 | 573 | DOE_data_url
ThCo | AB | HydPark | 1.4 | 313 | DOE_data_url
ThNi | AB | HydPark | 1.2 | 313 | DOE_data_url
Ti.42Zr.08Fe.50 | AB | HydPark | 0.7 | 323 | DOE_data_url
Ti.46Fe.45V.05Mn.05 | AB | HydPark | 1.7 | 295 | DOE_data_url
Ti.48Fe.47V.025Mn.025 | AB | HydPark | 1.7 | 295 | DOE_data_url
Ti.96Zr.04Fe.95Nb.04 | AB | HydPark | 1.7 | 303 | DOE_data_url
Ti.9Fe.9B.2 | AB | HydPark | 1.5 | 300 | DOE_data_url
Ti.9La.1Co | AB | HydPark | 1.5 | 423 | DOE_data_url
Ti.9Zr.1Fe | AB | HydPark | 1 | 303 | DOE_data_url
Ti1.1Fe | AB | HydPark | 1.6 | 323 | DOE_data_url
Ti1.1FeB.001 | AB | HydPark | 1.1 | 323 | DOE_data_url
Ti1.3Fe | AB | HydPark | 1.9 | 298 | DOE_data_url
TiCo | AB | HydPark | 1.3 | 423 | DOE_data_url
TiCo | AB | HydPark | 1.4 | 428 | DOE_data_url
TiCo (M) | AB | HydPark | 0.7 | 389 | DOE_data_url
TiCo (M) | AB | HydPark | 1.45 | 425 | DOE_data_url
TiCo.5Fe.5 | AB | HydPark | 1.1 | 373 | DOE_data_url
TiCo.5Mn.5 | AB | HydPark | 1.6 | 393 | DOE_data_url
TiCu | AB | HydPark | 1.7 | 473 | DOE_data_url
TiFe (M) | AB | HydPark | 1.9 | 303 | DOE_data_url
TiFe.5Co.5 | AB | HydPark | 1.1 | 423 | DOE_data_url
TiFe.6Ni.4 | AB | HydPark | 1.5 | 323 | DOE_data_url
TiFe.7Mn.2 | AB | HydPark | 2 | 313 | DOE_data_url
TiFe.7Mn.3 | AB | HydPark | 1.6 | 313 | DOE_data_url
TiFe.88 | AB | HydPark | 2 | 313 | DOE_data_url
TiFe.8Be.2 | AB | HydPark | 1.4 | 294 | DOE_data_url
TiFe.8Cr.2 (M) | AB | HydPark | 1.8 | 313 | DOE_data_url
TiFe.8Ni.15Nb.05 | AB | HydPark | 1.1 | 423 | DOE_data_url
TiFe.8Ni.15V.05 | AB | HydPark | 1.3 | 423 | DOE_data_url
TiFe.8Ni.2 | AB | HydPark | 1.3 | 323 | DOE_data_url
TiFe.94Al.06 | AB | HydPark | 1.2 | 303 | DOE_data_url
TiFe.95Cr.05 (M) | AB | HydPark | 1.7 | 313 | DOE_data_url
TiFe.95Mn.05 (M) | AB | HydPark | 1.6 | 323 | DOE_data_url
TiFe.95V.05 (M) | AB | HydPark | 1.7 | 313 | DOE_data_url
TiFe.96Nb.04 | AB | HydPark | 1.7 | 313 | DOE_data_url
TiFe.9Al.1 | AB | HydPark | 1.3 | 298 | DOE_data_url
TiFe.9Co.1 | AB | HydPark | 1.8 | 313 | DOE_data_url
TiFe.9Cr.1 (M) | AB | HydPark | 1.7 | 313 | DOE_data_url
TiFe.9Cu.1 | AB | HydPark | 1.2 | 313 | DOE_data_url
TiFe.9Mn.1 (M) | AB | HydPark | 1.9 | 298 | DOE_data_url
TiFe.9Mo.1 | AB | HydPark | 1.7 | 313 | DOE_data_url
TiFe.9Ni.1 | AB | HydPark | 1.6 | 313 | DOE_data_url
TiNi | AB | HydPark | 1.3 | 473 | DOE_data_url
UCo | AB | HydPark | 0.6 | 423 | DOE_data_url
Zr.5Hf.5Co | AB | HydPark | 1.1 | 473 | DOE_data_url
Zr.7Hf.3Co | AB | HydPark | 1.4 | 473 | DOE_data_url
Zr.7Ti.3Co.7Ni.3 | AB | HydPark | 1.1 | 373 | DOE_data_url
ZrCo | AB | HydPark | 2 | 703 | DOE_data_url
ZrCo.84Ni.16 (M) | AB | HydPark | 1.6 | 523 | DOE_data_url
ZrNi | AB | HydPark | 1.7 | 523 | DOE_data_url
ZrNi.8Co.2 | AB | HydPark | 1.8 | 505 | DOE_data_url
(Ti.75Zr.25)1.05Mn.8Cr1.05V.05Cu.1 | AB2 | HydPark | 1.8 | 303 | DOE_data_url
CaNi2 | AB2 | HydPark | 2.1 | 298 | DOE_data_url
CeAl1.25Cr.75 | AB2 | HydPark | 0.6 | 294 | DOE_data_url
CeMg2 | AB2 | HydPark | 3.1 | 489 | DOE_data_url
CeMnAl | AB2 | HydPark | 0.9 | 294 | DOE_data_url
CeMnAl (M) | AB2 | HydPark | 1.1 | 300 | DOE_data_url
DyFe2 (M) | AB2 | HydPark | 2.7 | 294 | DOE_data_url
ErFe2 | AB2 | HydPark | 1.7 | 297 | DOE_data_url
ErFe2 (M) | AB2 | HydPark | 1.5 | 353 | DOE_data_url
ErMn2 | AB2 | HydPark | 1.75 | 295 | DOE_data_url
GdCo2 (M) | AB2 | HydPark | 1.5 | 473 | DOE_data_url
GdFe2 (M) | AB2 | HydPark | 1.6 | 293 | DOE_data_url
GdFeAl | AB2 | HydPark | 1.2 | 300 | DOE_data_url
GdMn2 | AB2 | HydPark | 1.1 | 633 | DOE_data_url
GdNi2 | AB2 | HydPark | 1.5 | 573 | DOE_data_url
GdNiAl | AB2 | HydPark | 0.8 | 300 | DOE_data_url
GdRh2 | AB2 | HydPark | 0.9 | 415 | DOE_data_url
GdRu2 | AB2 | HydPark | 1 | 498 | DOE_data_url
Ho.6Zr.4Co2 | AB2 | HydPark | 1 | 323 | DOE_data_url
Ho.8Zr.2Co2 | AB2 | HydPark | 1.2 | 323 | DOE_data_url
HoRu2 | AB2 | HydPark | 1.1 | 428 | DOE_data_url
LaMnAl (M) | AB2 | HydPark | 1.2 | 294 | DOE_data_url
LaRh2 | AB2 | HydPark | 1.4 | 473 | DOE_data_url
LiPd2 | AB2 | HydPark | 0.8 | 573 | DOE_data_url
MgYNi4 | AB2 | HydPark | 1.05 | 313 | DOE_data_url
PrCo2 | AB2 | HydPark | 1.5 | 373 | DOE_data_url
ScFe2 | AB2 | HydPark | 2 | 413 | DOE_data_url
ScMn2 | AB2 | HydPark | 2.4 | 413 | DOE_data_url
SmCo2 | AB2 | HydPark | 1.5 | 313 | DOE_data_url
Tb.27Dy.73Fe2 | AB2 | HydPark | 1.5 | 473 | DOE_data_url
Ti.475Zr.475La.05Mn.8Cr.8Ni.4 | AB2 | HydPark | 1.8 | 313 | DOE_data_url
Ti.52Zr.48Ni1.01V.39Cr.22Mn.21Fe.19Al.19 | AB2 | HydPark | 1.4 | 295 | DOE_data_url
Ti.5Zr.5Cr1.5Ni.5 | AB2 | HydPark | 1.4 | 313 | DOE_data_url
Ti.5Zr.5Mn.9Cr.9Ni.4 | AB2 | HydPark | 1.6 | 313 | DOE_data_url
Ti.5Zr.5Mn1.2Fe.3 | AB2 | HydPark | 1.9 | 393 | DOE_data_url
Ti.5Zr.5Mn1.36Fe.34 | AB2 | HydPark | 1.5 | 373 | DOE_data_url
Ti.5Zr.5Mn2 | AB2 | HydPark | 1.8 | 343 | DOE_data_url
Ti.6Zr.4Mn1.5Cu.3Si.2 | AB2 | HydPark | 0.9 | 293 | DOE_data_url
Ti.6Zr.4Mn1.6Cu.3Si.1 | AB2 | HydPark | 1.3 | 293 | DOE_data_url
Ti.6Zr.4Mn1.9Cu.1 | AB2 | HydPark | 1.7 | 293 | DOE_data_url
Ti.73Zr.27Mn1.25Cr.75Cu.1 | AB2 | HydPark | 1.7 | 293 | DOE_data_url
Ti.75Zr.25Cr1.5Ni.5 | AB2 | HydPark | 1.7 | 313 | DOE_data_url
Ti.75Zr.25CrNi | AB2 | HydPark | 1.5 | 313 | DOE_data_url
Ti.77Zr.23Mn.67Cr.67Cu.67 | AB2 | HydPark | 1.6 | 303 | DOE_data_url
Ti.7Zr.3Mn1.9Mo.1 | AB2 | HydPark | 1.7 | 290 | DOE_data_url
Ti.8Zr.2Mn.8Cr1.0Fe.2 | AB2 | HydPark | 1.8 | 293 | DOE_data_url
Ti.8Zr.2Mn1.2Cr.8 | AB2 | HydPark | 2 | 293 | DOE_data_url
Ti.8Zr.2Mn1.2V.2Cr.6 | AB2 | HydPark | 1.9 | 293 | DOE_data_url
Ti.8Zr.2Mn1.4V.2Cr.4 | AB2 | HydPark | 1.9 | 293 | DOE_data_url
Ti.8Zr.2Mn1.5Cr.5 | AB2 | HydPark | 2 | 303 | DOE_data_url
Ti.8Zr.2Mn1.5Cu.5 | AB2 | HydPark | 1.6 | 303 | DOE_data_url
Ti.8Zr.2Mn1.5Fe.5 | AB2 | HydPark | 1.7 | 303 | DOE_data_url
Ti.8Zr.2Mn1.5V.5 | AB2 | HydPark | 2 | 303 | DOE_data_url
Ti.8Zr.2Mn1.6V.2Cr.2 | AB2 | HydPark | 1.9 | 293 | DOE_data_url
Ti.8Zr.2Mn1.7V.2Mo.1 | AB2 | HydPark | 2 | 287 | DOE_data_url
Ti.8Zr.2Mn1.8Mo.2 | AB2 | HydPark | 1.7 | 293 | DOE_data_url
Ti.8Zr.2MnCr | AB2 | HydPark | 1.8 | 303 | DOE_data_url
Ti.8Zr.2V.6Mn.2Pd.1Ni.8Fe.2 | AB2 | HydPark | 1.3 | 298 | DOE_data_url
Ti.8Zr.3Mn1.4La.05V.2Cr.2 | AB2 | HydPark | 1.8 | 293 | DOE_data_url
Ti.8Zr.3Mn1.4Mo.05Cu.05V.2Cr.2 | AB2 | HydPark | 1.9 | 293 | DOE_data_url
Ti.8Zr.3Mn1.4Mo.1V.1Cr.2 | AB2 | HydPark | 1.8 | 293 | DOE_data_url
Ti.8Zr.3Mn1.5V.4Cr.2 | AB2 | HydPark | 1.7 | 293 | DOE_data_url
Ti.8Zr.3Mn1.6Cr.2Al.1 | AB2 | HydPark | 0.7 | 293 | DOE_data_url
Ti.95Zr.05Cr1.2Mn.6Co.2 | AB2 | HydPark | 1.8 | 293 | DOE_data_url
Ti.95Zr.05Cr1.2Mn.75V.05 | AB2 | HydPark | 1.8 | 293 | DOE_data_url
Ti.95Zr.05Cr1.2Mn.7V.1 | AB2 | HydPark | 1.8 | 293 | DOE_data_url
Ti.95Zr.05Cr1.2Mn.8 | AB2 | HydPark | 1.7 | 293 | DOE_data_url
Ti.95Zr.05Mn1.45Al.5 | AB2 | HydPark | 1.4 | 298 | DOE_data_url
Ti.95Zr.05Mn1.45Co.5 | AB2 | HydPark | 1.9 | 298 | DOE_data_url
Ti.95Zr.05Mn1.45Cr.5 | AB2 | HydPark | 1.9 | 298 | DOE_data_url
Ti.95Zr.05Mn1.45Ni.5 | AB2 | HydPark | 1.9 | 298 | DOE_data_url
Ti.95Zr.05Mn1.45V.5 | AB2 | HydPark | 2 | 298 | DOE_data_url
Ti.95Zr.05Mn1.48V.43Fe.08Al.01 | AB2 | HydPark | 1.9 | 293 | DOE_data_url
Ti.95Zr.05Mn1.95 | AB2 | HydPark | 1.9 | 298 | DOE_data_url
Ti.98Zr.02Mn1.5V.43Fe.09Cr.05 | AB2 | HydPark | 1.9 | 293 | DOE_data_url
Ti.98Zr.02V.43Fe.09Cr.05Mn1.5 | AB2 | HydPark | 1.6 | 293 | DOE_data_url
Ti.9Zr.15Mn1.6Cr.2V.2 | AB2 | HydPark | 2.1 | 298 | DOE_data_url
Ti.9Zr.1Mn1.4Cr.45Fe.15 | AB2 | HydPark | 2.2 | 293 | DOE_data_url
Ti.9Zr.1Mn1.4Cr.4V.2 | AB2 | HydPark | 1.7 | 300 | DOE_data_url
Ti.9Zr.2Mn1.4Cr.4(VFe).2 | AB2 | HydPark | 2.1 | 298 | DOE_data_url
Ti.9Zr.2Mn1.4Cr.4V.2 | AB2 | HydPark | 2.1 | 298 | DOE_data_url
Ti.9Zr.2Mn1.6Cr.2(VFe).2 | AB2 | HydPark | 2.1 | 298 | DOE_data_url
Ti.9Zr.2Mn1.6Ni.2(VFe).2 | AB2 | HydPark | 2 | 298 | DOE_data_url
Ti.9Zr.2Mn1.6Ni.2V.2 | AB2 | HydPark | 2.1 | 298 | DOE_data_url
Ti.9Zr.2Mn1.8(VFe).2 | AB2 | HydPark | 2 | 298 | DOE_data_url
Ti.9Zr.2Mn1.8V.2 | AB2 | HydPark | 2.1 | 298 | DOE_data_url
Ti.9Zr.3Mn1.3Cu.05Mo.05V.2Cr.2 | AB2 | HydPark | 2 | 293 | DOE_data_url
Ti0.85Zr.15MnCr.8V.1Cu.1 | AB2 | HydPark | 1.7 | 303 | DOE_data_url
Ti0.9Zr.1Mn1.4Cr.4V.2 | AB2 | HydPark | 1.8 | 303 | DOE_data_url
Ti0.9Zr.1MnCr.9V.1 | AB2 | HydPark | 1.7 | 303 | DOE_data_url
Ti1.2Cr1.9Mn.1 | AB2 | HydPark | 1.8 | 263 | DOE_data_url
Ti1.2CrMn | AB2 | HydPark | 2 | 263 | DOE_data_url
TiCr1.8 | AB2 | HydPark | 1.9 | 241 | DOE_data_url
TiCr1.8 (M) | AB2 | HydPark | 2.43 | 253 | DOE_data_url
TiCr1.8Mo.2 | AB2 | HydPark | 2.6 | 233 | DOE_data_url
TiCr1.8V.2 | AB2 | HydPark | 2.9 | 233 | DOE_data_url
TiCr2 | AB2 | HydPark | 1.8 | 233 | DOE_data_url
TiCrMn | AB2 | HydPark | 1.7 | 257 | DOE_data_url
TiCrMn | AB2 | HydPark | 2.1 | 313 | DOE_data_url
TiCrMn.85Fe.3V.15 | AB2 | HydPark | 1.6 | 293 | DOE_data_url
TiMn1.25Cr.25 | AB2 | HydPark | 2.1 | 293 | DOE_data_url
TiMn1.28V.6Fe.15 | AB2 | HydPark | 2.15 | 293 | DOE_data_url
TiMn1.2Fe.37 | AB2 | HydPark | 1.4 | 283 | DOE_data_url
TiMn1.2V.8 | AB2 | HydPark | 2.1 | 323 | DOE_data_url
TiMn1.3Fe.11 | AB2 | HydPark | 1.7 | 297 | DOE_data_url
TiMn1.45Al.5 | AB2 | HydPark | 1.5 | 298 | DOE_data_url
TiMn1.45Co.5 | AB2 | HydPark | 1.9 | 298 | DOE_data_url
TiMn1.45Cr.5 | AB2 | HydPark | 1.9 | 298 | DOE_data_url
TiMn1.45Ni.5 | AB2 | HydPark | 1.9 | 298 | DOE_data_url
TiMn1.45V.5 | AB2 | HydPark | 2.1 | 298 | DOE_data_url
TiMn1.4V.62 | AB2 | HydPark | 2.15 | 293 | DOE_data_url
TiMn1.5 | AB2 | HydPark | 1.9 | 293 | DOE_data_url
TiMn1.5V.45Fe.1 | AB2 | HydPark | 1.32 | 333 | DOE_data_url
TiMn1.95 | AB2 | HydPark | 2 | 298 | DOE_data_url
TiMnV.5 (M) | AB2 | HydPark | 2.6 | 298 | DOE_data_url
TiMnV.9Cr.1 | AB2 | HydPark | 2.45 | 318 | DOE_data_url
TiV1.4Ni.6 | AB2 | HydPark | 2.9 | 333 | DOE_data_url
TiV1.5Fe.4Mn.1 | AB2 | HydPark | 3.3 | 323 | DOE_data_url
TiV1.6Ni.4 | AB2 | HydPark | 3.3 | 393 | DOE_data_url
TiV1.8Ni.2 | AB2 | HydPark | 3.6 | 363 | DOE_data_url
TiVMn | AB2 | HydPark | 2.4 | 343 | DOE_data_url
TmFe2 (M) | AB2 | HydPark | 1.6 | 353 | DOE_data_url
UNiAl (M) | AB2 | HydPark | 0.5 | 373 | DOE_data_url
UNiAl (M) | AB2 | HydPark | 0.7 | 400 | DOE_data_url
UTi2 | AB2 | HydPark | 1.9 | 673 | DOE_data_url
YCo2 | AB2 | HydPark | 1.8 | 298 | DOE_data_url
YFe2 (M) | AB2 | HydPark | 2.1 | 293 | DOE_data_url
Zr.2Ho.8CoFe (M) | AB2 | HydPark | 3.3 | 300 | DOE_data_url
Zr.2Ho.8Fe.5Co1.5 | AB2 | HydPark | 1.3 | 300 | DOE_data_url
Zr.5Ti.5CrFe | AB2 | HydPark | 1.8 | 296 | DOE_data_url
Zr.5Ti.5Mn.4V.6Ni.85Al.15 | AB2 | HydPark | 1.6 | 303 | DOE_data_url
Zr.5Ti.5Mn.4V.6Ni.85Co.15 | AB2 | HydPark | 1.6 | 303 | DOE_data_url
Zr.5Ti.5Mn.4V.6Ni.85Cu.15 | AB2 | HydPark | 1.6 | 303 | DOE_data_url
Zr.5Ti.5Mn.4V.6Ni.85Fe.15 | AB2 | HydPark | 1.6 | 303 | DOE_data_url
Zr.5Ti.5Mn.4V.6Ni.85Mo.15 | AB2 | HydPark | 1.6 | 303 | DOE_data_url
Zr.5Ti.5Mn1.2Fe.3 | AB2 | HydPark | 1.6 | 423 | DOE_data_url
Zr.65Ti.35(Mn.3V.14Cr.11Ni.43)1.76 | AB2 | HydPark | 1.7 | 303 | DOE_data_url
Zr.6Ho.4Co2 | AB2 | HydPark | 1 | 323 | DOE_data_url
Zr.6Ti.4Mn2 | AB2 | HydPark | 1.7 | 296 | DOE_data_url
Zr.76Ti.24Ni1.16Mn.63V.14Fe.18 | AB2 | HydPark | 1.6 | 303 | DOE_data_url
Zr.79Ti.21MnFe1.02 | AB2 | HydPark | 1.5 | 303 | DOE_data_url
Zr.7Ce.3Mn2 (M?) | AB2 | HydPark | 1.6 | 373 | DOE_data_url
Zr.7Ti.3Cr.3Mn.3V.4Ni1.0 | AB2 | HydPark | 1.8 | 323 | DOE_data_url
Zr.7Ti.3Cr.6Fe1.4 | AB2 | HydPark | 1.5 | 296 | DOE_data_url
Zr.7Ti.3CrFe | AB2 | HydPark | 1.7 | 296 | DOE_data_url
Zr.7Ti.3Mn2 | AB2 | HydPark | 1.7 | 303 | DOE_data_url
Zr.7Ti.3Mn2Fe.8 | AB2 | HydPark | 0.8 | 298 | DOE_data_url
Zr.7Ti.3MnFe | AB2 | HydPark | 1.7 | 296 | DOE_data_url
Zr.7Ti.3Ni1.0V.4Mn.3Cr.3 | AB2 | HydPark | 1.7 | 303 | DOE_data_url
Zr.8Ce.2Mn2 | AB2 | HydPark | 1.6 | 373 | DOE_data_url
Zr.8Ti.2Cr.6Fe1.4 | AB2 | HydPark | 1.6 | 296 | DOE_data_url
Zr.8Ti.2Cr1.25Mn | AB2 | HydPark | 1.8 | 338 | DOE_data_url
Zr.8Ti.2CrCo.8V.2 | AB2 | HydPark | 1.7 | 423 | DOE_data_url
Zr.8Ti.2FeMn | AB2 | HydPark | 1.4 | 303 | DOE_data_url
Zr.8Ti.2Mn.6Ni1.4 | AB2 | HydPark | 0.8 | 298 | DOE_data_url
Zr.8Ti.2MnFe | AB2 | HydPark | 1.7 | 296 | DOE_data_url
Zr.8Ti.2Ni1.2V.6Co.2 | AB2 | HydPark | 1.8 | 340 | DOE_data_url
Zr.8Ti.2Ni1.2V.6Mn.2 | AB2 | HydPark | 1.8 | 340 | DOE_data_url
Zr.8Ti.2Ni1.2V.6Mo.2 | AB2 | HydPark | 1.8 | 340 | DOE_data_url
Zr.8Ti.2Ni1.2V.6Si.2 | AB2 | HydPark | 1.9 | 340 | DOE_data_url
Zr.9Ti.1(Mn.7V.5Ni1.2)0.92 | AB2 | HydPark | 0.7 | 303 | DOE_data_url
Zr.9Ti.1Cr.55Fe1.45 | AB2 | HydPark | 1.6 | 283 | DOE_data_url
Zr.9Ti.1CrCo.8V.2 | AB2 | HydPark | 1.7 | 423 | DOE_data_url
Zr.9Ti.1CrFe | AB2 | HydPark | 1.6 | 303 | DOE_data_url
Zr.9Ti.1CrFe.8V.2 | AB2 | HydPark | 1.8 | 423 | DOE_data_url
Zr.9Ti.1CrNi.8V.2 | AB2 | HydPark | 1.8 | 423 | DOE_data_url
Zr.9Ti.1MnFe | AB2 | HydPark | 1.5 | 303 | DOE_data_url
Zr.9Ti.1Ni1.1Mn.6V.2Co.1 | AB2 | HydPark | 1.5 | 313 | DOE_data_url
Zr.9Ti.1Ni1.3V.2Mn.6La.05 | AB2 | HydPark | 1.4 | 313 | DOE_data_url
Zr.9Ti.1V.5Fe1.5 | AB2 | HydPark | 1.5 | 323 | DOE_data_url
Zr(Fe.55Cr.55)2 | AB2 | HydPark | 1.5 | 318 | DOE_data_url
Zr(Fe.75Cr.25)2 | AB2 | HydPark | 1.5 | 318 | DOE_data_url
Zr(Mn.4Ni.6)1.9 | AB2 | HydPark | 1.7 | 303 | DOE_data_url
Zr(Ni.6V.2Mn.2)2.4 | AB2 | HydPark | 1.6 | 303 | DOE_data_url
ZrBe2 | AB2 | HydPark | 2.1 | 295 | DOE_data_url
ZrCo1.5Al.5 | AB2 | HydPark | 1 | 293 | DOE_data_url
ZrCo1.5V.5 | AB2 | HydPark | 1.5 | 323 | DOE_data_url
ZrCoCr | AB2 | HydPark | 1.6 | 323 | DOE_data_url
ZrCoV | AB2 | HydPark | 1.8 | 323 | DOE_data_url
ZrCoV.2Cr.8 | AB2 | HydPark | 1.5 | 373 | DOE_data_url
ZrCr.6Fe1.4 | AB2 | HydPark | 1.5 | 296 | DOE_data_url
ZrCr.8Co.8V.4 | AB2 | HydPark | 1.8 | 403 | DOE_data_url
ZrCr1.2Fe.8 | AB2 | HydPark | 1.4 | 343 | DOE_data_url
ZrCr1.2Ni.8 | AB2 | HydPark | 2 | 343 | DOE_data_url
ZrCr1.75Ge.25 | AB2 | HydPark | 1.3 | 473 | DOE_data_url
ZrCr2 | AB2 | HydPark | 1.8 | 300 | DOE_data_url
ZrCr2Co.8 | AB2 | HydPark | 1 | 373 | DOE_data_url
ZrCr2Fe.8 | AB2 | HydPark | 1.2 | 373 | DOE_data_url
ZrCr2Ni.8 | AB2 | HydPark | 1.4 | 373 | DOE_data_url
ZrCrCo.6V.4 | AB2 | HydPark | 1.6 | 453 | DOE_data_url
ZrCrCo.8V.2 | AB2 | HydPark | 2.2 | 423 | DOE_data_url
ZrCrFe | AB2 | HydPark | 1.6 | 324 | DOE_data_url
ZrCrFe1.2 | AB2 | HydPark | 1.4 | 393 | DOE_data_url
ZrCrFe1.6 | AB2 | HydPark | 1.3 | 296 | DOE_data_url
ZrCrFe1.8 | AB2 | HydPark | 1.3 | 296 | DOE_data_url
ZrCrFeCu.8 | AB2 | HydPark | 1.2 | 296 | DOE_data_url
ZrCrFeMn.8 | AB2 | HydPark | 1.4 | 296 | DOE_data_url
ZrCrNi | AB2 | HydPark | 1.4 | 303 | DOE_data_url
ZrFe1.4Cr | AB2 | HydPark | 1.7 | 296 | DOE_data_url
ZrFe1.4Cr.6 | AB2 | HydPark | 1.5 | 293 | DOE_data_url
ZrFe1.5Al.5 | AB2 | HydPark | 1 | 293 | DOE_data_url
ZrFe1.5Cr | AB2 | HydPark | 1.5 | 296 | DOE_data_url
ZrFe1.5Cr.5 | AB2 | HydPark | 1.5 | 293 | DOE_data_url
ZrFe1.5V.5 | AB2 | HydPark | 1.6 | 323 | DOE_data_url
ZrFe1.6Al.4 | AB2 | HydPark | 1 | 297 | DOE_data_url
ZrFeCr | AB2 | HydPark | 1.7 | 323 | DOE_data_url
ZrFeMn | AB2 | HydPark | 1.6 | 423 | DOE_data_url
ZrFeMnCr.25 | AB2 | HydPark | 1.6 | 318 | DOE_data_url
ZrFeMnNi.4 | AB2 | HydPark | 0.8 | 296 | DOE_data_url
ZrFeMo | AB2 | HydPark | 1.2 | 303 | DOE_data_url
ZrFeV | AB2 | HydPark | 1.6 | 323 | DOE_data_url
ZrMn.5V.5Ni1.4 | AB2 | HydPark | 1.6 | 303 | DOE_data_url
ZrMn.6Ni1.4 | AB2 | HydPark | 0.9 | 298 | DOE_data_url
ZrMn.6V.2Co.1Ni1.2 | AB2 | HydPark | 1.6 | 298 | DOE_data_url
ZrMn.6V.2Co.1Ni1.2 | AB2 | HydPark | 1.6 | 313 | DOE_data_url
ZrMn.6V.2Ni1.2 | AB2 | HydPark | 1.8 | 298 | DOE_data_url
ZrMn.8Ni1.2 | AB2 | HydPark | 1.7 | 298 | DOE_data_url
ZrMn1.11Fe1.22 | AB2 | HydPark | 1.3 | 303 | DOE_data_url
ZrMn1.11Fe1.22 | AB2 | HydPark | 1.5 | 373 | DOE_data_url
ZrMn1.22Fe1.11 | AB2 | HydPark | 1.5 | 296 | DOE_data_url
ZrMn1.22Fe1.14 | AB2 | HydPark | 1.2 | 313 | DOE_data_url
ZrMn1.2Fe0.4 | AB2 | HydPark | 1.5 | 323 | DOE_data_url
ZrMn1.52Co.4V0.08 | AB2 | HydPark | 1.2 | 473 | DOE_data_url
ZrMn1.53Fe1.27 | AB2 | HydPark | 1 | 296 | DOE_data_url
ZrMn1.6Co.4 | AB2 | HydPark | 1.3 | 423 | DOE_data_url
ZrMn1.8 | AB2 | HydPark | 1.6 | 323 | DOE_data_url
ZrMn1.8Co0.2 | AB2 | HydPark | 1.2 | 473 | DOE_data_url
ZrMn1.8Fe0.2 | AB2 | HydPark | 1.2 | 473 | DOE_data_url
ZrMn1.8Ni0.2 (M) | AB2 | HydPark | 1.1 | 473 | DOE_data_url
ZrMn1.8V0.2 | AB2 | HydPark | 1.3 | 473 | DOE_data_url
ZrMn2 | AB2 | HydPark | 1.7 | 323 | DOE_data_url
ZrMn2 | AB2 | HydPark | 1.8 | 353 | DOE_data_url
ZrMn2.4 | AB2 | HydPark | 1.6 | 323 | DOE_data_url
ZrMn2.5 | AB2 | HydPark | 1.4 | 323 | DOE_data_url
ZrMn2.6Fe.2 | AB2 | HydPark | 1.4 | 373 | DOE_data_url
ZrMn2.7 | AB2 | HydPark | 1.3 | 373 | DOE_data_url
ZrMn2.8 | AB2 | HydPark | 1.5 | 296 | DOE_data_url
ZrMn2.8 | AB2 | HydPark | 1.6 | 323 | DOE_data_url
ZrMn2.8Fe.4 | AB2 | HydPark | 1.2 | 373 | DOE_data_url
ZrMn2.8Ni.4 | AB2 | HydPark | 1.3 | 296 | DOE_data_url
ZrMn2Co.8 | AB2 | HydPark | 0.9 | 296 | DOE_data_url
ZrMn2Cu.8 | AB2 | HydPark | 1.4 | 323 | DOE_data_url
ZrMn2Fe.8 | AB2 | HydPark | 1.4 | 296 | DOE_data_url
ZrMn2Fe1.2 | AB2 | HydPark | 0.7 | 298 | DOE_data_url
ZrMn2Ni.8 | AB2 | HydPark | 1.3 | 296 | DOE_data_url
ZrMn3 | AB2 | HydPark | 1.3 | 323 | DOE_data_url
ZrMn3.8 | AB2 | HydPark | 1.2 | 303 | DOE_data_url
ZrMnFe.7Co.3 | AB2 | HydPark | 1.2 | 303 | DOE_data_url
ZrMo2 (M) | AB2 | HydPark | 1 | 195 | DOE_data_url
ZrMoCr | AB2 | HydPark | 1.3 | 298 | DOE_data_url
ZrNi1.2Cr.8 | AB2 | HydPark | 1.6 | 298 | DOE_data_url
ZrNi1.2Cr.8La.05 | AB2 | HydPark | 1.7 | 298 | DOE_data_url
ZrNi1.2Mn.5Cr.2V.1 | AB2 | HydPark | 1.6 | 343 | DOE_data_url
ZrNi1.2Mn.6Cr.2 | AB2 | HydPark | 1.45 | 343 | DOE_data_url
ZrNiAl | AB2 | HydPark | 0.3 | 313 | DOE_data_url
ZrV.7Mn.5Ni1.2 | AB2 | HydPark | 1.6 | 333 | DOE_data_url
CaNi4B | AB5 | HydPark | 1.2 | 300 | DOE_data_url
CaNi5 (M) | AB5 | HydPark | 1.9 | 293 | DOE_data_url
CaNi5 (M) | AB5 | HydPark | 1.9 | 298 | DOE_data_url
Ce.5La.5Ni2.5Cu2.5 | AB5 | HydPark | 1.1 | 296 | DOE_data_url
Ce.6La.4Ni5 | AB5 | HydPark | 1.5 | 298 | DOE_data_url
Ce.7La.3Ni5 | AB5 | HydPark | 1.4 | 293 | DOE_data_url
Ce.8La.2Ni4.7Cu0.3 | AB5 | HydPark | 1.5 | 296 | DOE_data_url
Ce.8La.2Ni5 | AB5 | HydPark | 1.5 | 296 | DOE_data_url
Ce.8Pr.2Ni2.5Cu2.5 | AB5 | HydPark | 1.05 | 296 | DOE_data_url
Ce0.2Pr0.8Co5 (M) | AB5 | HydPark | 0.6 | 293 | DOE_data_url
Ce0.4Pr0.6Co5 (M) | AB5 | HydPark | 0.6 | 293 | DOE_data_url
Ce0.5La0.5Ni5 | AB5 | HydPark | 1.4 | 293 | DOE_data_url
Ce0.6Pr0.4Co5 (M) | AB5 | HydPark | 0.6 | 293 | DOE_data_url
Ce0.7La0.7Ni5 | AB5 | HydPark | 1.4 | 293 | DOE_data_url
Ce0.8La0.2Ni5 | AB5 | HydPark | 1.5 | 333 | DOE_data_url
Ce0.8Pr0.2Co5 (M) | AB5 | HydPark | 0.6 | 293 | DOE_data_url
CeCo5 | AB5 | HydPark | 0.5 | 293 | DOE_data_url
CeCo5 | AB5 | HydPark | 0.65 | 323 | DOE_data_url
CeFe5 | AB5 | HydPark | 0.7 | 373 | DOE_data_url
CeNi3.55Mn.4Al.3Co.75 | AB5 | HydPark | 1.2 | 298 | DOE_data_url
CeNi4.25Mn.75 | AB5 | HydPark | 1.4 | 296 | DOE_data_url
CeNi4.5Al.5 | AB5 | HydPark | 1.4 | 296 | DOE_data_url
CeNi4.5Mn.5 | AB5 | HydPark | 1.2 | 296 | DOE_data_url
CeNi5 | AB5 | HydPark | 1.5 | 296 | DOE_data_url
CeNi5 | AB5 | HydPark | 1.4 | 298 | DOE_data_url
DyNi4.25Ga.75 | AB5 | HydPark | 0.8 | 293 | DOE_data_url
DyNi4Al | AB5 | HydPark | 0.8 | 293 | DOE_data_url
ErNi3.5Al1.5 | AB5 | HydPark | 0.7 | 388 | DOE_data_url
EuNi5 | AB5 | HydPark | 1.2 | 298 | DOE_data_url
GdCo5 | AB5 | HydPark | 0.4 | 294 | DOE_data_url
GdNi4.5Al.5 | AB5 | HydPark | 0.9 | 293 | DOE_data_url
GdNi4Al | AB5 | HydPark | 0.9 | 293 | DOE_data_url
GdNi5 | AB5 | HydPark | 0.6 | 296 | DOE_data_url
HoNi4Al | AB5 | HydPark | 0.9 | 333 | DOE_data_url
La.4Ce.2Ca.5Ni3.55Co.75Mn.4Al.3 | AB5 | HydPark | 1.2 | 295 | DOE_data_url
La.5Ce.4Ti.1Ni3.77(CuFeCr).6Mn.36Al.27 | AB5 | HydPark | 1.2 | 303 | DOE_data_url
La.65Nd.2Pr.15Ni3.55Co.75Mn.4Al.3 | AB5 | HydPark | 1.4 | 296 | DOE_data_url
La.6Ca.4Ni5 (M) | AB5 | HydPark | 1.7 | 311 | DOE_data_url
La.6Ce.4Ni3.77(CuFeCr).6Mn.36Al.27 | AB5 | HydPark | 1.3 | 303 | DOE_data_url
La.6Ce.4Ni3.77Co.6Mn.36Al.27 | AB5 | HydPark | 1.4 | 303 | DOE_data_url
La.7Sm.3Ni4Fe | AB5 | HydPark | 1.15 | 323 | DOE_data_url
La.8Ba.2Ni5 | AB5 | HydPark | 1.3 | 298 | DOE_data_url
La.8Ca.2Ni5 | AB5 | HydPark | 1.6 | 298 | DOE_data_url
La.8Ce.2Ca.1Ni3.55Co.75Mn.4Al.3 | AB5 | HydPark | 1.45 | 295 | DOE_data_url
La.8Ce.2Ni4.25Co.5Sn.25 | AB5 | HydPark | 1.2 | 298 | DOE_data_url
La.8Ce.2Ni4.8Sn.25 | AB5 | HydPark | 1.3 | 298 | DOE_data_url
La.8Er.2Ni5 (M) | AB5 | HydPark | 1.45 | 313 | DOE_data_url
La.8Gd.2Ni5 | AB5 | HydPark | 1.5 | 313 | DOE_data_url
La.8Nd.2Ni2.4Co2.5Si.1 | AB5 | HydPark | 1.3 | 293 | DOE_data_url
La.8Nd.2Ni5 | AB5 | HydPark | 1.5 | 313 | DOE_data_url
La.8Th.2Ni5 | AB5 | HydPark | 1.41 | 313 | DOE_data_url
La.8Y.2Ni4.8Mn.2 | AB5 | HydPark | 1.6 | 298 | DOE_data_url
La.8Y.2Ni5 | AB5 | HydPark | 1.5 | 313 | DOE_data_url
La.8Zr.2Ni5 | AB5 | HydPark | 1.3 | 313 | DOE_data_url
La.9Mg.1Ni5 | AB5 | HydPark | 1.4 | 298 | DOE_data_url
La.9Nd.05Pr.05Ni3.5Co.65Al.3Mn.4 | AB5 | HydPark | 1.3 | 323 | DOE_data_url
La0.13Ce0.35Pr0.52Co5 | AB5 | HydPark | 0.8 | 323 | DOE_data_url
La0.1Ce0.9Co5 | AB5 | HydPark | 0.6 | 293 | DOE_data_url
La0.2Ce0.8Co5 | AB5 | HydPark | 0.6 | 293 | DOE_data_url
La0.2Pr0.8Co5 (M) | AB5 | HydPark | 0.7 | 293 | DOE_data_url
La0.4Ce0.6Co5 | AB5 | HydPark | 0.6 | 293 | DOE_data_url
La0.4Pr0.6Co5 (M) | AB5 | HydPark | 0.9 | 293 | DOE_data_url
La0.5Ce0.5Ni5 | AB5 | HydPark | 1.3 | 298 | DOE_data_url
La0.65Ce0.28Pr0.07Co5 | AB5 | HydPark | 1 | 323 | DOE_data_url
La0.66Ce0.2Pr0.14Co5 | AB5 | HydPark | 1 | 323 | DOE_data_url
La0.6Pr0.4Co5 (M) | AB5 | HydPark | 0.9 | 293 | DOE_data_url
La0.75Ce0.25Ni4Cu0.8Al0.2 | AB5 | HydPark | 1.4 | 295 | DOE_data_url
La0.75Ce0.25Ni4Cu0.9Al0.1 | AB5 | HydPark | 1.4 | 295 | DOE_data_url
La0.75Pr0.25Ni4.5Cu0.3Al0.2 | AB5 | HydPark | 1.4 | 295 | DOE_data_url
La0.7Ce0.3Co5 (M) | AB5 | HydPark | 0.7 | 293 | DOE_data_url
La0.8Ce0.2Co5 | AB5 | HydPark | 0.8 | 293 | DOE_data_url
La0.8Pr0.2Co5 (M) | AB5 | HydPark | 0.9 | 293 | DOE_data_url
La1.02Ni4.75Sn0.25 | AB5 | HydPark | 1.2 | 300 | DOE_data_url
LaCo4.95Mn.05 (M) | AB5 | HydPark | 1.6 | 294 | DOE_data_url
LaCo5 (M) | AB5 | HydPark | 1.9 | 294 | DOE_data_url
LaCu5 | AB5 | HydPark | 0.7 | 298 | DOE_data_url
LaCu5 | AB5 | HydPark | 0.8 | 374 | DOE_data_url
LaFe5 | AB5 | HydPark | 0.6 | 373 | DOE_data_url
LaNi2.5Co2.5 | AB5 | HydPark | 1 | 293 | DOE_data_url
LaNi2.5Co2.5 (M) | AB5 | HydPark | 1.2 | 303 | DOE_data_url
LaNi2Cu3 | AB5 | HydPark | 0.9 | 308 | DOE_data_url
LaNi2FeCu2 | AB5 | HydPark | 1.1 | 295 | DOE_data_url
LaNi3.55Mn.4Al.3Co.75 | AB5 | HydPark | 1.3 | 298 | DOE_data_url
LaNi3.5Mn1.5 | AB5 | HydPark | 1.1 | 373 | DOE_data_url
LaNi3.92Al.98 | AB5 | HydPark | 1.1 | 523 | DOE_data_url
LaNi3.95Al0.3Co0.75 | AB5 | HydPark | 1.4 | 313 | DOE_data_url
LaNi3AlCu | AB5 | HydPark | 1 | 333 | DOE_data_url
LaNi3Co2 | AB5 | HydPark | 1.5 | 298 | DOE_data_url
LaNi3Cr0.5Cu1.5 | AB5 | HydPark | 1.1 | 295 | DOE_data_url
LaNi3Cu2 | AB5 | HydPark | 1.1 | 308 | DOE_data_url
LaNi3FeCu | AB5 | HydPark | 1.1 | 295 | DOE_data_url
LaNi4.25Al.75 | AB5 | HydPark | 1.13 | 313 | DOE_data_url
LaNi4.25Co.5Sn.25 | AB5 | HydPark | 1.38 | 298 | DOE_data_url
LaNi4.33B.67 (M) | AB5 | HydPark | 1 | 296 | DOE_data_url
LaNi4.4B.6 | AB5 | HydPark | 0.62 | 298 | DOE_data_url
LaNi4.4Zn.6 | AB5 | HydPark | 1.4 | 293 | DOE_data_url
LaNi4.55Al.45 | AB5 | HydPark | 1.3 | 313 | DOE_data_url
LaNi4.55Al.45 | AB5 | HydPark | 1.6 | 353 | DOE_data_url
LaNi4.5Al.5 | AB5 | HydPark | 1.3 | 293 | DOE_data_url
LaNi4.5Al.5 | AB5 | HydPark | 1.4 | 298 | DOE_data_url
LaNi4.5Al.5 | AB5 | HydPark | 1.38 | 333 | DOE_data_url
LaNi4.5Cr.5 | AB5 | HydPark | 1.3 | 293 | DOE_data_url
LaNi4.5Cu.5 | AB5 | HydPark | 1.3 | 293 | DOE_data_url
LaNi4.5Mn.5 | AB5 | HydPark | 1.4 | 323 | DOE_data_url
LaNi4.5Mn0.3Al0.3 | AB5 | HydPark | 1.3 | 308 | DOE_data_url
LaNi4.5Pd.5 (M) | AB5 | HydPark | 1.28 | 298 | DOE_data_url
LaNi4.5Si.5 | AB5 | HydPark | 1 | 298 | DOE_data_url
LaNi4.61Mn.26Al.13 | AB5 | HydPark | 1.4 | 373 | DOE_data_url
LaNi4.65Mn0.2Al0.15 | AB5 | HydPark | 1.5 | 293 | DOE_data_url
LaNi4.6Al.4 | AB5 | HydPark | 1.38 | 321 | DOE_data_url
LaNi4.6Cu0.3Mn0.1 | AB5 | HydPark | 1.4 | 308 | DOE_data_url
LaNi4.6Ge.4 | AB5 | HydPark | 1.2 | 303 | DOE_data_url
LaNi4.6In.4 | AB5 | HydPark | 1.2 | 293 | DOE_data_url
LaNi4.6Mn.4 | AB5 | HydPark | 1.49 | 298 | DOE_data_url
LaNi4.6Si.4 | AB5 | HydPark | 1 | 298 | DOE_data_url
LaNi4.6Si.4 | AB5 | HydPark | 1 | 303 | DOE_data_url
LaNi4.6Sn.4 | AB5 | HydPark | 1.26 | 293 | DOE_data_url
LaNi4.75Al.25 | AB5 | HydPark | 1.4 | 323 | DOE_data_url
LaNi4.75Al0.25 | AB5 | HydPark | 1.2 | 308 | DOE_data_url
LaNi4.75Sn.25 | AB5 | HydPark | 1.3 | 296 | DOE_data_url
LaNi4.75Sn.25 | AB5 | HydPark | 1.3 | 298 | DOE_data_url
LaNi4.7Al.3 | AB5 | HydPark | 1.44 | 298 | DOE_data_url
LaNi4.7Al0.3 | AB5 | HydPark | 1.3 | 293 | DOE_data_url
LaNi4.7Al0.3 | AB5 | HydPark | 1.4 | 313 | DOE_data_url
LaNi4.7Ge.3 | AB5 | HydPark | 1.3 | 296 | DOE_data_url
LaNi4.7Mn0.3 | AB5 | HydPark | 1.4 | 293 | DOE_data_url
LaNi4.7Si.3 | AB5 | HydPark | 1.1 | 298 | DOE_data_url
LaNi4.7Si.3 | AB5 | HydPark | 1.1 | 300 | DOE_data_url
LaNi4.7Sn.3 | AB5 | HydPark | 1.37 | 298 | DOE_data_url
LaNi4.82Si0.25 | AB5 | HydPark | 1.6 | 293 | DOE_data_url
LaNi4.84Sn.32 | AB5 | HydPark | 1.2 | 311 | DOE_data_url
LaNi4.8Fe.2 | AB5 | HydPark | 1.3 | 323 | DOE_data_url
LaNi4.8Sn.2 | AB5 | HydPark | 1.4 | 298 | DOE_data_url
LaNi4.95Sn.05 | AB5 | HydPark | 1.3 | 373 | DOE_data_url
LaNi4.9Al.1 | AB5 | HydPark | 1.5 | 298 | DOE_data_url
LaNi4.9Mn0.1 | AB5 | HydPark | 1.4 | 308 | DOE_data_url
LaNi4.9Sn0.1 | AB5 | HydPark | 1.3 | 308 | DOE_data_url
LaNi4Ag | AB5 | HydPark | 1.1 | 313 | DOE_data_url
LaNi4Al | AB5 | HydPark | 1.1 | 293 | DOE_data_url
LaNi4Al0.5Cu0.5 | AB5 | HydPark | 1.4 | 295 | DOE_data_url
LaNi4Co | AB5 | HydPark | 1.4 | 313 | DOE_data_url
LaNi4Co.6Al.4 | AB5 | HydPark | 1.5 | 333 | DOE_data_url
LaNi4Cr | AB5 | HydPark | 0.8 | 293 | DOE_data_url
LaNi4Cr | AB5 | HydPark | 1.1 | 313 | DOE_data_url
LaNi4Cu | AB5 | HydPark | 1.2 | 293 | DOE_data_url
LaNi4Cu | AB5 | HydPark | 1.32 | 313 | DOE_data_url
LaNi4Fe | AB5 | HydPark | 0.8 | 313 | DOE_data_url
LaNi4Fe0.5Cu0.5 | AB5 | HydPark | 1.3 | 295 | DOE_data_url
LaNi4Mn | AB5 | HydPark | 1.2 | 293 | DOE_data_url
LaNi5 | AB5 | HydPark | 1.5 | 195 | DOE_data_url
LaNi5 | AB5 | HydPark | 1.5 | 218 | DOE_data_url
LaNi5 | AB5 | HydPark | 1.8 | 233 | DOE_data_url
LaNi5.2Mn0.05Al0.05 | AB5 | HydPark | 0.8 | 293 | DOE_data_url
LaNi5.5Mn0.1Al0.05 | AB5 | HydPark | 1 | 293 | DOE_data_url
LaNi5.63 | AB5 | HydPark | 1.3 | 298 | DOE_data_url
LaNi6.37Mn0.33 | AB5 | HydPark | 0.8 | 293 | DOE_data_url
LaNiCo4 | AB5 | HydPark | 1 | 313 | DOE_data_url
LaPt5 (M) | AB5 | HydPark | 0.36 | 294 | DOE_data_url
NdCo5 | AB5 | HydPark | 0.62 | 295 | DOE_data_url
NdCo5 (M) | AB5 | HydPark | 0.77 | 303 | DOE_data_url
NdCu5 | AB5 | HydPark | 0.66 | 373 | DOE_data_url
NdNi4.6Sn.4 | AB5 | HydPark | 1 | 293 | DOE_data_url
NdNi4.8Sn.2 | AB5 | HydPark | 1.1 | 293 | DOE_data_url
NdNi4.9Sn.1 | AB5 | HydPark | 1.2 | 293 | DOE_data_url
NdNi5 | AB5 | HydPark | 0.9 | 293 | DOE_data_url
NdNi5 (M) | AB5 | HydPark | 1.33 | 303 | DOE_data_url
Pr.8Ce.3Cu5 | AB5 | HydPark | 0.43 | 373 | DOE_data_url
PrCo5 | AB5 | HydPark | 0.8 | 294 | DOE_data_url
PrCo5 (M) | AB5 | HydPark | 0.8 | 293 | DOE_data_url
PrCu5 | AB5 | HydPark | 0.57 | 373 | DOE_data_url
PrNi2.5Cu2.5 | AB5 | HydPark | 0.8 | 296 | DOE_data_url
PrNi4.5Fe.5 (M) | AB5 | HydPark | 1.26 | 296 | DOE_data_url
PrNi5 | AB5 | HydPark | 1.58 | 296 | DOE_data_url
PrNi5 (M) | AB5 | HydPark | 1.4 | 293 | DOE_data_url
SmCo5 | AB5 | HydPark | 0.64 | 293 | DOE_data_url
SmCo5 | AB5 | HydPark | 0.7 | 298 | DOE_data_url
SmNi5 | AB5 | HydPark | 0.9 | 296 | DOE_data_url
TbNi4.5Al.5 | AB5 | HydPark | 1.1 | 293 | DOE_data_url
TbNi4Al | AB5 | HydPark | 0.9 | 293 | DOE_data_url
ThCo5 | AB5 | HydPark | 0.6 | 294 | DOE_data_url
ThNi4Al | AB5 | HydPark | 0.5 | 297 | DOE_data_url
YCo5 | AB5 | HydPark | 0.73 | 304 | DOE_data_url
YNi4.25Al.75 | AB5 | HydPark | 1.1 | 294 | DOE_data_url
YNi4.5Al.5 | AB5 | HydPark | 1.1 | 293 | DOE_data_url
YNi4Al | AB5 | HydPark | 1 | 333 | DOE_data_url
YNi4Mn | AB5 | HydPark | 1.2 | 294 | DOE_data_url
YNi5 | AB5 | HydPark | 1.14 | 296 | DOE_data_url
Mg-14Al | Mg | HydPark | 6.7 | 625 | DOE_data_url
Mg-1Ni | Mg | HydPark | 4.6 | 573 | DOE_data_url
Mg-21Al (M) | Mg | HydPark | 6.6 | 625 | DOE_data_url
Mg-25Ni (M) | Mg | HydPark | 5.7 | 596 | DOE_data_url
Mg-26Cu (M) | Mg | HydPark | 5.3 | 603 | DOE_data_url
Mg-30 LaNi5 (M) | Mg | HydPark | 5.3 | 583 | DOE_data_url
Mg-30LaNi5 (M) | Mg | HydPark | 5.1 | 573 | DOE_data_url
Mg-50LaNi5 (M) | Mg | HydPark | 4 | 573 | DOE_data_url
Mg-50ZrFe1.4Cr0.6 | Mg | HydPark | 3.4 | 573 | DOE_data_url
Mg-5Ni | Mg | HydPark | 5.9 | 573 | DOE_data_url
Mg-5Tm | Mg | HydPark | 4.8 | 573 | DOE_data_url
Mg-5V | Mg | HydPark | 5.6 | 573 | DOE_data_url
Mg-5V | Mg | HydPark | 5.8 | 583 | DOE_data_url
Mg.335Al.622La.044 | Mg | HydPark | 1.7 | 623 | DOE_data_url
Mg.345Al.609La.044 | Mg | HydPark | 2.1 | 623 | DOE_data_url
Mg.364Al.591La.046 | Mg | HydPark | 2.3 | 623 | DOE_data_url
Mg.56Al.34La.05Y.05 | Mg | HydPark | 3.1 | 583 | DOE_data_url
Mg.56Al.34La.1 | Mg | HydPark | 2.1 | 583 | DOE_data_url
Mg.56Al.34Ni.05Y.05 | Mg | HydPark | 2.6 | 583 | DOE_data_url
Mg.56Al.34Y.1 | Mg | HydPark | 3.3 | 583 | DOE_data_url
Mg.59Al.36La.05 | Mg | HydPark | 3 | 583 | DOE_data_url
Mg.59Al.36Li.05 | Mg | HydPark | 1.8 | 583 | DOE_data_url
Mg.59Al.36Ni.05 | Mg | HydPark | 3.4 | 583 | DOE_data_url
Mg.59Al.36Y.05 | Mg | HydPark | 2 | 583 | DOE_data_url
Mg.62Al.38 | Mg | HydPark | 2.3 | 583 | DOE_data_url
Mg.675Li.2Si.125 | Mg | HydPark | 1.6 | 583 | DOE_data_url
Mg.67Li.11Ni.11Sn.06Cu.06 | Mg | HydPark | 1.7 | 583 | DOE_data_url
Mg.6Al.4 | Mg | HydPark | 1 | 583 | DOE_data_url
Mg.725Li.1Ni.1Sn.025Zn.025Cu.025 | Mg | HydPark | 1.4 | 583 | DOE_data_url
Mg.725Li.1Ni.1Sn.05Cu.025 | Mg | HydPark | 1.5 | 583 | DOE_data_url
Mg.72Li.28 | Mg | HydPark | 5.5 | 623 | DOE_data_url
Mg.75Li.1Ni.05Sn.05Cu.05 | Mg | HydPark | 1.3 | 583 | DOE_data_url
Mg.75Li.1Ni.1Cu.05 | Mg | HydPark | 1.9 | 583 | DOE_data_url
Mg.75Li.1Ni.1Sn.05 | Mg | HydPark | 1.9 | 583 | DOE_data_url
Mg.75Zn.1Ni.05 | Mg | HydPark | 3 | 572 | DOE_data_url
Mg.7Li.1Ni.1Cu.1 | Mg | HydPark | 1.6 | 583 | DOE_data_url
Mg.7Li.1Ni.1Sn.05Zn.05 | Mg | HydPark | 1.5 | 583 | DOE_data_url
Mg.7Li.1Ni.1Sn.1 | Mg | HydPark | 2.3 | 583 | DOE_data_url
Mg.7Li.2Cu.1 | Mg | HydPark | 0.7 | 583 | DOE_data_url
Mg.7Li.2Sn.1 | Mg | HydPark | 0.6 | 583 | DOE_data_url
Mg.7Li.2Zn.1 | Mg | HydPark | 1.1 | 583 | DOE_data_url
Mg.8275Ni.05Cu.0775Zn.045 | Mg | HydPark | 3.8 | 572 | DOE_data_url
Mg.845Ni.05Cu.1Y.005 | Mg | HydPark | 2.9 | 572 | DOE_data_url
Mg.85Cu.1Ni.05 | Mg | HydPark | 3.1 | 572 | DOE_data_url
Mg.85Cu.1Ni.05Sn.02 | Mg | HydPark | 2.3 | 572 | DOE_data_url
Mg.85Li.05Cu.1 | Mg | HydPark | 0.5 | 583 | DOE_data_url
Mg.85Li.05Ni.1 | Mg | HydPark | 1.4 | 583 | DOE_data_url
Mg.8Al.1Cu.1 | Mg | HydPark | 1.5 | 583 | DOE_data_url
Mg.8Al.1La.1 | Mg | HydPark | 4.2 | 583 | DOE_data_url
Mg.8Al.1Y.1 | Mg | HydPark | 4.1 | 583 | DOE_data_url
Mg.8Li.05Ni.1Cu.05 | Mg | HydPark | 1.1 | 583 | DOE_data_url
Mg.8Li.05Ni.1Sn.05 | Mg | HydPark | 2.5 | 583 | DOE_data_url
Mg.8Li.05Ni.1Zn.05 | Mg | HydPark | 1.6 | 583 | DOE_data_url
Mg.8Li.1Cu.1 | Mg | HydPark | 0.9 | 583 | DOE_data_url
Mg.8Li.1Ni.1 | Mg | HydPark | 2 | 583 | DOE_data_url
Mg.8Li.1Si.1 | Mg | HydPark | 1.3 | 583 | DOE_data_url
Mg.8Li.1Sn.1 | Mg | HydPark | 1.7 | 583 | DOE_data_url
Mg.8Li.1Zn.1 | Mg | HydPark | 1.6 | 583 | DOE_data_url
Mg.9Sc.1 | Mg | HydPark | 6.2 | 648 | DOE_data_url
Mg0.58Al0.42 | Mg | HydPark | 2.5 | 623 | DOE_data_url
Mg0.5Al0.5 | Mg | HydPark | 3.4 | 553 | DOE_data_url
Mg0.708La0.125Al0.167 | Mg | HydPark | 4.2 | 573 | DOE_data_url
Mg0.70Ni0.25Nd0.05 | Mg | HydPark | 3.4 | 573 | DOE_data_url
Mg0.75Al0.25 | Mg | HydPark | 3.5 | 623 | DOE_data_url
Mg0.80La0.10Al0.10 | Mg | HydPark | 4.8 | 575 | DOE_data_url
Mg0.80Ni0.15Nd0.05 | Mg | HydPark | 4.9 | 573 | DOE_data_url
Mg0.90La0.075Al0.025 | Mg | HydPark | 5.1 | 581 | DOE_data_url
Mg1.75Ni | Mg | HydPark | 2.8 | 573 | DOE_data_url
Mg1.7NiAl.3 (M) | Mg | HydPark | 2.7 | 585 | DOE_data_url
Mg1.92NiAl.08 | Mg | HydPark | 3.5 | 568 | DOE_data_url
Mg10.8Ba (M) | Mg | HydPark | 4.9 | 648 | DOE_data_url
Mg12Ce | Mg | HydPark | 6 | 598 | DOE_data_url
Mg12La | Mg | HydPark | 5.9 | 598 | DOE_data_url
Mg14Al12Ti3 (M) | Mg | HydPark | 3.8 | 610 | DOE_data_url
Mg17Al10Ti2 (M) | Mg | HydPark | 4.1 | 577 | DOE_data_url
Mg17Al11Ti (M) | Mg | HydPark | 4.7 | 577 | DOE_data_url
Mg17Al9Ti3 (M) | Mg | HydPark | 4.6 | 610 | DOE_data_url
Mg17Ba2 (M) | Mg | HydPark | 3.9 | 625 | DOE_data_url
Mg17La2 | Mg | HydPark | 4.9 | 563 | DOE_data_url
Mg2.23Ni (M) | Mg | HydPark | 3.9 | 596 | DOE_data_url
Mg2.42Ni (M) | Mg | HydPark | 3.9 | 574 | DOE_data_url
Mg2Al3 (M) | Mg | HydPark | 2.6 | 608 | DOE_data_url
Mg2CuAl.125 (M) | Mg | HydPark | 2.8 | 603 | DOE_data_url
Mg2CuAl.25 (M) | Mg | HydPark | 3 | 603 | DOE_data_url
Mg2CuAl.375 (M) | Mg | HydPark | 3.2 | 603 | DOE_data_url
Mg2Ni.63Fe.37 (M) | Mg | HydPark | 3.7 | 593 | DOE_data_url
Mg2Ni.75Al.25 (M) | Mg | HydPark | 3.5 | 600 | DOE_data_url
Mg2Ni.75Fe.25 | Mg | HydPark | 2.9 | 558 | DOE_data_url
Mg2Ni.75Fe.25 (M) | Mg | HydPark | 3.6 | 585 | DOE_data_url
Mg2Ni.85Al.15 (M) | Mg | HydPark | 3.4 | 600 | DOE_data_url
Mg3La | Mg | HydPark | 3.9 | 563 | DOE_data_url
Mg4La | Mg | HydPark | 4.3 | 588 | DOE_data_url
Mg7Zn3 | Mg | HydPark | 2.5 | 588 | DOE_data_url
Mg9Ce | Mg | HydPark | 4 | 622 | DOE_data_url
MgLa | Mg | HydPark | 2.6 | 563 | DOE_data_url
MgMn.35Ni.35 (M) | Mg | HydPark | 3.3 | 622 | DOE_data_url
MgNi | Mg | HydPark | 2 | 298 | DOE_data_url
MgNi0.86Co0.03 | Mg | HydPark | 2.1 | 573 | DOE_data_url
MgNi0.86Mn0.03 | Mg | HydPark | 2.1 | 573 | DOE_data_url
MgTi.39Cu.29 (M) | Mg | HydPark | 3.8 | 623 | DOE_data_url
CaNi3 | MIC | HydPark | 2 | 293 | DOE_data_url
CaTiMgNi9 | MIC | HydPark | 1.9 | 293 | DOE_data_url
Ce2Co7 | MIC | HydPark | 1 | 323 | DOE_data_url
Ce2Ni7 | MIC | HydPark | 0.6 | 323 | DOE_data_url
Ce3Ni | MIC | HydPark | 1.9 | 303 | DOE_data_url
CeCo3 | MIC | HydPark | 1.6 | 323 | DOE_data_url
CeMg12 | MIC | HydPark | 6 | 598 | DOE_data_url
CeMg9 | MIC | HydPark | 4 | 622 | DOE_data_url
CeNi3 | MIC | HydPark | 0.9 | 323 | DOE_data_url
CePtAl | MIC | HydPark | 0.3 | 295 | DOE_data_url
Dy2Co7 (M) | MIC | HydPark | 1.1 | 323 | DOE_data_url
DyCo3 | MIC | HydPark | 1.4 | 323 | DOE_data_url
DyCo3 | MIC | HydPark | 1.3 | 373 | DOE_data_url
DyFe3(M) | MIC | HydPark | 1.1 | 293 | DOE_data_url
Er2Co7 (M) | MIC | HydPark | 1.3 | 323 | DOE_data_url
ErCo3 | MIC | HydPark | 1.3 | 323 | DOE_data_url
ErCo3 | MIC | HydPark | 1.2 | 373 | DOE_data_url
ErFe3 | MIC | HydPark | 0.8 | 423 | DOE_data_url
ErNi3 | MIC | HydPark | 1.5 | 233 | DOE_data_url
Gd2Co7 (M) | MIC | HydPark | 0.9 | 373 | DOE_data_url
Gd3Ni6Al2 | MIC | HydPark | 1 | 573 | DOE_data_url
GdCo3 (M) | MIC | HydPark | 1.3 | 293 | DOE_data_url
GdCo3 (M) | MIC | HydPark | 1.4 | 423 | DOE_data_url
GdFe3 | MIC | HydPark | 1 | 423 | DOE_data_url
Ho2Co7 (M) | MIC | HydPark | 1.1 | 323 | DOE_data_url
HoCo3 | MIC | HydPark | 1.2 | 373 | DOE_data_url
HoFe3 | MIC | HydPark | 1 | 423 | DOE_data_url
La.5Ca.5Ni3 | MIC | HydPark | 1.6 | 293 | DOE_data_url
La.5Ca1.5MgNi9 (M) | MIC | HydPark | 1.9 | 293 | DOE_data_url
La2.4Er3.8Co11Ga3 | MIC | HydPark | 1 | 303 | DOE_data_url
La2.4Er3.8Co2Ni9Ga3 | MIC | HydPark | 1 | 303 | DOE_data_url
La2.4Er3.8Co4Ni7Ga3 | MIC | HydPark | 1 | 303 | DOE_data_url
La2Ni7 | MIC | HydPark | 1.4 | 323 | DOE_data_url
La3Ni | MIC | HydPark | 1.9 | 303 | DOE_data_url
La5Mg2Ni23 | MIC | HydPark | 1.5 | 333 | DOE_data_url
LaCaMgNi6Al.3 | MIC | HydPark | 1.9 | 293 | DOE_data_url
LaCaMgNi6Mn3 | MIC | HydPark | 1.8 | 293 | DOE_data_url
LaCaMgNi9 | MIC | HydPark | 1.8 | 293 | DOE_data_url
LaMg2Cu2 | MIC | HydPark | 2.4 | 443 | DOE_data_url
LaMg2Ni9 | MIC | HydPark | 0.33 | 303 | DOE_data_url
LuCo3 (M) | MIC | HydPark | 1 | 293 | DOE_data_url
Mg2Al3 | MIC | HydPark | 2.3 | 599 | DOE_data_url
Mg2AlLi.28 | MIC | HydPark | 3.8 | 625 | DOE_data_url
Mg4Al5 | MIC | HydPark | 2.2 | 574 | DOE_data_url
Mg51Zn20 | MIC | HydPark | 3.6 | 603 | DOE_data_url
Mg6Pd | MIC | HydPark | 0.9 | 433 | DOE_data_url
MgAl | MIC | HydPark | 3 | 625 | DOE_data_url
Nd2Co7 (M) | MIC | HydPark | 1.2 | 398 | DOE_data_url
Nd3Ni | MIC | HydPark | 1.9 | 303 | DOE_data_url
NdCo3 (M) | MIC | HydPark | 1.3 | 293 | DOE_data_url
NdCo3(M) | MIC | HydPark | 1.3 | 353 | DOE_data_url
Pr2.5Mg.5Ni | MIC | HydPark | 2.4 | 303 | DOE_data_url
Pr2Co7 | MIC | HydPark | 0.7 | 373 | DOE_data_url
Pr2Co7 (M) | MIC | HydPark | 1.1 | 423 | DOE_data_url
Pr2DyNi | MIC | HydPark | 1.9 | 303 | DOE_data_url
Pr2Ni7 | MIC | HydPark | 1.4 | 298 | DOE_data_url
Pr3Ni.5Cu.5 | MIC | HydPark | 1.8 | 303 | DOE_data_url
PrCo3 | MIC | HydPark | 1.3 | 373 | DOE_data_url
SmCo3 | MIC | HydPark | 0.6 | 342 | DOE_data_url
SmCo3 | MIC | HydPark | 1.6 | 448 | DOE_data_url
SmFe3 | MIC | HydPark | 1 | 623 | DOE_data_url
Tb2Co7 (M) | MIC | HydPark | 1.1 | 323 | DOE_data_url
TbCo3 (M) | MIC | HydPark | 1.4 | 348 | DOE_data_url
TbFe3 | MIC | HydPark | 1.1 | 423 | DOE_data_url
Th2Co7 | MIC | HydPark | 0.5 | 313 | DOE_data_url
Th2Fe7 (M) | MIC | HydPark | 0.7 | 313 | DOE_data_url
Th6Mn23 | MIC | HydPark | 1.1 | 297 | DOE_data_url
Th7Co3 | MIC | HydPark | 1.7 | 313 | DOE_data_url
Th7Fe3 | MIC | HydPark | 1.7 | 313 | DOE_data_url
Th7Ni3 | MIC | HydPark | 1.5 | 313 | DOE_data_url
ThFe3 | MIC | HydPark | 0.7 | 313 | DOE_data_url
ThNiAl | MIC | HydPark | 0.9 | 313 | DOE_data_url
Ti3Al | MIC | HydPark | 2.9 | 323 | DOE_data_url
Y2Ni7 | MIC | HydPark | 0.3 | 323 | DOE_data_url
Y4.3Sc.7Si2.6Ge.4 | MIC | HydPark | 0.5 | 699 | DOE_data_url
Y5Si3 | MIC | HydPark | 0.4 | 671 | DOE_data_url
YCo2.4Fe.6 (M) | MIC | HydPark | 1.5 | 393 | DOE_data_url
YCo2.4Ni.6 (M) | MIC | HydPark | 1.4 | 393 | DOE_data_url
YCo2.9Ni.1 (M) | MIC | HydPark | 0.6 | 301 | DOE_data_url
YCo3 | MIC | HydPark | 0.4 | 323 | DOE_data_url
YCo3 | MIC | HydPark | 1.5 | 348 | DOE_data_url
YCo3 (M) | MIC | HydPark | 0.6 | 316 | DOE_data_url
YFe1.5Ni1.5 (M) | MIC | HydPark | 1.3 | 393 | DOE_data_url
YNi3 | MIC | HydPark | 0.45 | 323 | DOE_data_url
Zr.1Tb.9Fe1.5Co1.5 | MIC | HydPark | 1.1 | 348 | DOE_data_url
Zr.2Tb.8Fe1.5Co1.5 | MIC | HydPark | 0.8 | 348 | DOE_data_url
Zr2Ni5 | MIC | HydPark | 0.5 | 333 | DOE_data_url
Zr36Ni64 | MIC | HydPark | 1.1 | 333 | DOE_data_url
Zr7Ni10 | MIC | HydPark | 1.4 | 333 | DOE_data_url
Zr7Ni10 | MIC | HydPark | 1.4 | 353 | DOE_data_url
(V.89Ti.11).95Fe.05 | MIC | HydPark | 3.3 | 313 | DOE_data_url
(V.9Ti.1).91Al.05Fe.04 | MIC | HydPark | 2.6 | 298 | DOE_data_url
(V.9Ti.1).95Fe.05 | MIC | HydPark | 3.7 | 353 | DOE_data_url
Nb.736Fe.184Cr.08 | MIC | HydPark | 1 | 318 | DOE_data_url
Nb.865Fe.065Cr.07 | MIC | HydPark | 1 | 318 | DOE_data_url
Nb.8V.2 | MIC | HydPark | 2.2 | 313 | DOE_data_url
Nb.95Cr.05 | MIC | HydPark | 0.9 | 350 | DOE_data_url
Nb.97Cr.03 | MIC | HydPark | 0.9 | 350 | DOE_data_url
Ni.943Fe.057 | MIC | HydPark | 1.4 | 298 | DOE_data_url
Ni.979Fe.021 | MIC | HydPark | 1.6 | 298 | DOE_data_url
Pd.7Ag.3 | MIC | HydPark | 0.3 | 323 | DOE_data_url
Pd.7Rh.3 | MIC | HydPark | 0.9 | 298 | DOE_data_url
Pd.825Ni.1Rh.075 | SS | HydPark | 0.7 | 303 | DOE_data_url
Pd.85Ni.15 | SS | HydPark | 0.5 | 323 | DOE_data_url
Pd.85Rh.15 | SS | HydPark | 0.7 | 323 | DOE_data_url
Pd.8Ag.2 | SS | HydPark | 0.4 | 323 | DOE_data_url
Pd.8Rh.2 | SS | HydPark | 0.8 | 303 | DOE_data_url
Pd.901Ag.099 | SS | HydPark | 0.6 | 298 | DOE_data_url
Pd.90Pt.10 | SS | HydPark | 0.3 | 353 | DOE_data_url
Pd.90Rh.05Ni.05 | SS | HydPark | 0.6 | 323 | DOE_data_url
Pd.90Rh.10 | SS | HydPark | 0.8 | 323 | DOE_data_url
Pd.91Ni.09 | SS | HydPark | 0.5 | 323 | DOE_data_url
Pd.925Rh.075 | SS | HydPark | 0.7 | 303 | DOE_data_url
Pd.927Ir.073 | SS | HydPark | 0.1 | 298 | DOE_data_url
Pd.92Pt.08 | SS | HydPark | 0.4 | 353 | DOE_data_url
Pd.92Y.08 | SS | HydPark | 0.5 | 573 | DOE_data_url
Pd.942Ir.058 | SS | HydPark | 0.4 | 298 | DOE_data_url
Pd.946Pb.054 | SS | HydPark | 0.4 | 298 | DOE_data_url
Pd.947Ce.053 | SS | HydPark | 0.3 | 298 | DOE_data_url
Pd.952Ti.048 | SS | HydPark | 0.4 | 373 | DOE_data_url
Pd.95Ag.05 | SS | HydPark | 0.7 | 298 | DOE_data_url
Pd.95Co.05 | SS | HydPark | 0.6 | 354 | DOE_data_url
Pd.95Cr.05 | SS | HydPark | 0.6 | 303 | DOE_data_url
Pd.95Ni.025Rh.025 | SS | HydPark | 0.7 | 323 | DOE_data_url
Pd.95Pt.05 | SS | HydPark | 0.6 | 298 | DOE_data_url
Pd.95Rh.05 | SS | HydPark | 0.7 | 298 | DOE_data_url
Pd.95Rh.05 | SS | HydPark | 0.75 | 323 | DOE_data_url
Pd.95Sc.05 | SS | HydPark | 0.5 | 323 | DOE_data_url
Pd.95U.05 | SS | HydPark | 0.3 | 381 | DOE_data_url
Pd.96Pt.04 | SS | HydPark | 0.5 | 353 | DOE_data_url
Pd.972Ir.028 | SS | HydPark | 0.5 | 298 | DOE_data_url
Pd.975Mo.025 | SS | HydPark | 0.5 | 303 | DOE_data_url
Pd.975Rh.025 | SS | HydPark | 0.7 | 303 | DOE_data_url
Pd.98V.02 | SS | HydPark | 0.5 | 298 | DOE_data_url
Pd.9Ag.1 | SS | HydPark | 0.5 | 323 | DOE_data_url
Pd.9Co.1 | SS | HydPark | 0.5 | 353 | DOE_data_url
Pd.9Cu.1 | SS | HydPark | 0.5 | 303 | DOE_data_url
Pd.9Ni.05Rh.05 | SS | HydPark | 0.6 | 303 | DOE_data_url
Pd.9Ni.1 | SS | HydPark | 0.5 | 323 | DOE_data_url
Pd.9Pt.1 | SS | HydPark | 0.4 | 298 | DOE_data_url
Pd.9Rh.1 | SS | HydPark | 0.7 | 298 | DOE_data_url
Ti.16Zr.05Cr.22V.57 | SS | HydPark | 3.5 | 303 | DOE_data_url
Ti.21Cr.29V.50 | SS | HydPark | 3.1 | 303 | DOE_data_url
Ti.23Mn.36V.41 | SS | HydPark | 2.8 | 313 | DOE_data_url
Ti.25V.35Cr.40 | SS | HydPark | 2.6 | 313 | DOE_data_url
Ti.278Cr.422V.25Fe.05 | SS | HydPark | 2.5 | 293 | DOE_data_url
Ti.32Cr.29V.39 | SS | HydPark | 2.9 | 303 | DOE_data_url
Ti.33V.37Mn.30 (M) | SS | HydPark | 2.3 | 353 | DOE_data_url
Ti.33V.37Mn.30 (M) | SS | HydPark | 3 | 373 | DOE_data_url
Ti.346V.10Cr.554 | SS | HydPark | 2.5 | 313 | DOE_data_url
Ti.375V.075Cr.55 | SS | HydPark | 2.8 | 313 | DOE_data_url
Ti.3Cr.5V.2 | SS | HydPark | 2.7 | 293 | DOE_data_url
Ti.435V.49Fe.075 | SS | HydPark | 3.8 | 313 | DOE_data_url
V.37Ti.33Mn.3 | SS | HydPark | 2.6 | 298 | DOE_data_url
V.49Ti.30Ni.21 | SS | HydPark | 1.8 | 333 | DOE_data_url
V.49Ti.43Fe.075 | SS | HydPark | 3.9 | 423 | DOE_data_url
V.55Ti.30Ni.15 | SS | HydPark | 2.5 | 333 | DOE_data_url
V.61Ti.30Ni.09 | SS | HydPark | 2.1 | 333 | DOE_data_url
V.667Zr.111Ti.111Fe.111 | SS | HydPark | 1.65 | 313 | DOE_data_url
V.667Zr.111Ti.111Mn.111 | SS | HydPark | 1.7 | 313 | DOE_data_url
V.667Zr.111Ti.111Ni.111 | SS | HydPark | 1.79 | 313 | DOE_data_url
V.67Ti.30Ni.03 | SS | HydPark | 2.6 | 333 | DOE_data_url
V.690Ti.173Ni.112Co.009Nb.008Ta.008 | SS | HydPark | 3 | 293 | DOE_data_url
V.855Cr.145 | SS | HydPark | 2.3 | 323 | DOE_data_url
V.85Ti.15 | SS | HydPark | 3.9 | 303 | DOE_data_url
V.87Ti.13 | SS | HydPark | 3.6 | 303 | DOE_data_url
V.8Nb.2 | SS | HydPark | 3.1 | 318 | DOE_data_url
V.8Ti.2 | SS | HydPark | 3 | 353 | DOE_data_url
V.8Ti.2 | SS | HydPark | 3.4 | 383 | DOE_data_url
V.983Ta.013 | SS | HydPark | 3.28 | 313 | DOE_data_url
V.991Ni.009 | SS | HydPark | 3.62 | 313 | DOE_data_url
V.992Ti.008 | SS | HydPark | 3.86 | 313 | DOE_data_url
V.99Ag.01 | SS | HydPark | 3.7 | 313 | DOE_data_url
V.99Al.01 | SS | HydPark | 3.5 | 313 | DOE_data_url
V.99Au.01 | SS | HydPark | 3.6 | 313 | DOE_data_url
V.99B.01 | SS | HydPark | 3.72 | 313 | DOE_data_url
V.99Co.01 | SS | HydPark | 3.4 | 313 | DOE_data_url
V.99Cr.01 | SS | HydPark | 3.5 | 313 | DOE_data_url
V.99Cu.01 | SS | HydPark | 3.5 | 313 | DOE_data_url
V.99Fe.01 | SS | HydPark | 3.5 | 313 | DOE_data_url
V.99Ga.01 | SS | HydPark | 3.4 | 313 | DOE_data_url
V.99Hf.01 | SS | HydPark | 3.6 | 313 | DOE_data_url
V.99In.01 | SS | HydPark | 3.6 | 313 | DOE_data_url
V.99Ir.01 | SS | HydPark | 3.4 | 313 | DOE_data_url
V.99Mo.01 | SS | HydPark | 3.4 | 313 | DOE_data_url
V.99Nb.01 | SS | HydPark | 3.5 | 313 | DOE_data_url
V.99Ni.01 | SS | HydPark | 3.6 | 313 | DOE_data_url
V.99Os.01 | SS | HydPark | 3.4 | 313 | DOE_data_url
V.99Pd.01 | SS | HydPark | 3.5 | 313 | DOE_data_url
V.99Pt.01 | SS | HydPark | 2.1 | 313 | DOE_data_url
V.99Re.01 | SS | HydPark | 3.4 | 313 | DOE_data_url
V.99Rh.01 | SS | HydPark | 3.4 | 313 | DOE_data_url
V.99Ru.01 | SS | HydPark | 3.4 | 313 | DOE_data_url
V.99Si.01 | SS | HydPark | 3.3 | 313 | DOE_data_url
V.99Sn.01 | SS | HydPark | 3.4 | 313 | DOE_data_url
V.99Ta.01 | SS | HydPark | 3.5 | 313 | DOE_data_url
V.99Ti.01 | SS | HydPark | 3.4 | 313 | DOE_data_url
V.99W.01 | SS | HydPark | 3.5 | 313 | DOE_data_url
V.99Zr.01 | SS | HydPark | 3.8 | 313 | DOE_data_url
V.9Ti.1 | SS | HydPark | 3.3 | 303 | DOE_data_url
CaAl1.8B.2 (M) | AB2 | HydPark | 0.7 | 313 | DOE_data_url
CaNi5 | AB5 | HydPark | 0.3 | 295 | DOE_data_url
TiBe2 | AB2 | HydPark | 4.4 | 295 | DOE_data_url
Mg90Ce10 | Mg | Extracted | 5.74 | 593 | https://doi.org/10.1016/j.jmst.2020.02.042
Mg2Fe | Mg | Extracted | 5.47 | 673 | http://dx.doi.org/10.1088/0957-4484/21/9/095706
Mg98Ni1.67La0.33 | Mg | Extracted | 7.19 | 598 | https://doi.org/10.1016/j.ijhydene.2021.12.010
Mg98Ni1.67La0.33 | Mg | Extracted | 5.59 | 448 | https://doi.org/10.1016/j.ijhydene.2021.12.010
Mg92.8Ni2.4Y4.8 | Mg | Extracted | 4.9 | 623 | https://doi.org/10.1016/j.jma.2021.11.026
Mg90Y1.5Ce1.5Ni7 | Mg | Extracted | 5.6 | 573 | https://doi.org/10.1016/j.ijhydene.2021.02.184
Sm5Mg41 | Mg | Extracted | 5 | 653 | http://dx.doi.org/10.1016/j.ijhydene.2016.02.108
ZrMgNi2V2 | AB2 | Extracted | 1.8 | 300 | https://doi.org/10.1016/j.pnsc.2021.01.008
CeNi 4 Cr | AB5 | Extracted | 4.73 | 293 | https://doi.org/10.1016/j.jallcom.2006.05.013
ZrFe 2.5 | MIC | Extracted | 1.63 | 300 | http://dx.doi.org/10.1016/j.ijhydene.2010.06.118
La0.55 Y 0.45 Ni5 | AB5 | Extracted | 1.3 | 253 | https://doi.org/10.1016/j.jallcom.2005.01.127
ZrFe 1.9 | AB2 | Extracted | 1.8 | 295 | http://dx.doi.org/10.1016/j.ijhydene.2010.06.118
CeNi 4 Zr | AB5 | Extracted | 4.94 | 293 | https://doi.org/10.1016/j.jallcom.2006.08.326
La0.7 Mg0.3Ni2.65Mn0.1 Co0.90 | AB5 | Extracted | 1.56 | 303 | https://doi.org/10.1016/j.jallcom.2004.06.044
LaNi 4.7Al0.3 | AB5 | Extracted | 1.43 | 353 | https://doi.org/10.1007/s12034-014-0014-5
Zr 1.05 Fe 1.9 Cr 0.1 | AB2 | Extracted | 0.95 | 243 | https://doi.org/10.1016/j.jallcom.2019.07.170
Zr 1.05 Fe 1.85 Cr 0.15 | AB2 | Extracted | 1.53 | 243 | https://doi.org/10.1016/j.jallcom.2019.07.170
La 0.9Ce0.1Ni5 | AB5 | Extracted | 1.4 | 373 | https://www.academia.edu/56368339/Stabilisation_of_high_dissociation_pressure_hydrides_of_formula_La1_xCexNi5_x_0_0_3_with_carbon_monoxide
Zr 1.05 Fe 1.8 Cr 0.2 | AB2 | Extracted | 1.49 | 243 | https://doi.org/10.1016/j.jallcom.2019.07.170
Zr 1.05 Fe 1.75 Cr 0.25 | AB2 | Extracted | 1.45 | 243 | https://doi.org/10.1016/j.jallcom.2019.07.170
Zr 21.5 V 10 Cr 7.5 Mn 8.1 Co 7.0 Y 1.0 Ni 32.2 Sn 0.3 Al 0.4 | MIC | Extracted | 1.55 | 303 | http://dx.doi.org/10.1016/j.jallcom.2013.01.125
Zr 21.5 V 10 Cr 7.5 Mn 8.1 Co 6.0 Y 2.0 Ni 32.2 Sn 0.3 Al 0.4 | MIC | Extracted | 1.65 | 303 | http://dx.doi.org/10.1016/j.jallcom.2013.01.125
Zr0.75 Ti0.25 Cr1.5 Ni0.5 | AB2 | Extracted | 1.75 | 313 | https://doi.org/10.1016/S0925-8388(98)00792-0
ZrMn 2 | AB2 | Extracted | 1.27 | 298 | https://doi.org/10.1016/j.jallcom.2019.05.076
Ti45Zr38Ni17 Quasicrystal powders | MIC | Extracted | 2.23 | 573 | https://doi.org/10.1016/j.ijhydene.2005.04.025
Zr(Cro.8Mo0.2)2 | AB2 | Extracted | 0.99 | 393 | https://doi.org/10.1016/0925-8388(95)01714-3
Zr 0.9 Ti 0.1 Cr 0.8 V 0.8 Ni 0.4 | AB2 | Extracted | 1.25 | 303 | https://doi.org/10.4028/www.scientific.net/MSF.636-637.880
La0.9 Ceo. 1 Ni5 | AB5 | Extracted | 1.4 | 373 | https://www.academia.edu/56368339/Stabilisation_of_high_dissociation_pressure_hydrides_of_formula_La1_xCexNi5_x_0_0_3_with_carbon_monoxide
Ti 0.47 V 0.46 Mn | AB | Extracted | 1.58 | 303 | http://dx.doi.org/10.1016/j.jallcom.2013.03.208
Ti0.5V0.5Mn | AB | Extracted | 1.63 | 303 | http://dx.doi.org/10.1016/j.jallcom.2013.03.208
Ti 0.5 V 0.5 Mn | AB | Extracted | 2.1 | 260 | https://doi.org/10.1016/j.jallcom.2008.07.121
Ti1.1 CrMn | AB2 | Extracted | 1.8 | 296 | https://doi.org/10.1016/j.jallcom.2005.08.078
Ti0.97Zr0.03 Cr1.6Mn0.4 | AB2 | Extracted | 1.55 | 293 | https://doi.org/10.1016/j.jallcom.2005.11.001
Ti0.7V0.3Mn | AB | Extracted | 1.7 | 243 | dx.doi.org/10.1016/j.jallcom.2007.11.120
V0.75Mo0.25 | MIC | Extracted | 2.4 | 293 | https://doi.org/10.1134/S2075113314010134
V0.5Cr0.5 | AB | Extracted | 1.8 | 300 | https://doi.org/10.1134/S0020168513020180
V0.8Mo0.2 | SS | Extracted | 2.7 | 293 | https://doi.org/10.1134/S2075113314010134
V0.6Cr0.4 | MIC | Extracted | 1.8 | 300 | https://doi.org/10.1134/S0020168513020180
V0.8Cr0.2 | SS | Extracted | 1.9 | 300 | https://doi.org/10.1134/S0020168513020180
V0.7Cr0.3 | MIC | Extracted | 1.9 | 300 | https://doi.org/10.1134/S0020168513020180
Ti–25V–35Mn | AB | Extracted | 2.76 | 353 | https://doi.org/10.1016/j.jallcom.2018.03.154
Mg 80 Ag 15 Al 5 | Mg | Extracted | 1.7 | 573 | https://doi.org/10.1021/acs.jpcc.6b08291
Ti-10Cr-18Mn-27V-5Fe | AB | Extracted | 3.01 | 333 | https://doi.org/10.1016/j.ijhydene.2005.09.008
V0.375 Ti0.25 Cr0.30 Mn0.075 | MIC | Extracted | 2.2 | 303 | http://dx.doi.org/10.1016/S0925-8388(02)00831-9
V0.9Cr0.1 | SS | Extracted | 3.6 | 298 | http://dx.doi.org/10.1134/S0020168513020180
V-7.4%Zr-7.4%Ti-7.4%Ni | SS | Extracted | 2 | 313 | https://doi.org/10.1016/S0925-8388(99)00325-4
TiCr1.1 V0.9 | AB2 | Extracted | 3.5 | 303 | https://doi.org/10.1016/S0360-3199(03)00006-5
Ti-10Cr-18Mn-32V | AB | Extracted | 3.98 | 293 | http://dx.doi.org/10.1016/j.jallcom.2004.09.058
V0.95Mo0.05 | SS | Extracted | 3.4 | 293 | http://dx.doi.org/10.1134/S2075113314010134
Mg 1.9Nd 0.1 Ni | Mg | Extracted | 3.35 | 573 | http://dx.doi.org/10.1016/j.jallcom.2008.12.018
Mg 85 Ag 5 Al 10 | Mg | Extracted | 3.8 | 573 | https://doi.org/10.1021/acs.jpcc.6b08291
CeNi 3 Cr 2 | AB5 | Extracted | 5.19 | 293 | http://dx.doi.org/10.1016/j.jallcom.2006.05.013
Mg 2 Ni 0.9Co 0.1 | Mg | Extracted | 3.13 | 573 | https://doi.org/10.1038/s41598-024-51602-w
La2Mg17-40 wt% LaNi5 | Mg | Extracted | 3.7 | 523 | https://doi.org/10.1016/0925-8388(96)02261-X
Mg 2 NiH4 | Mg | Extracted | 3.4 | 603 | https://doi.org/10.1016/j.ijhydene.2006.09.037
Mg-Mg2 Ni | Mg | Extracted | 3.6 | 573 | https://doi.org/10.1016/S0925-8388(97)00533-1
Mg2 Ni | Mg | Extracted | 4.1 | 553 | https://doi.org/10.1016/j.ijhydene.2004.04.019
Mg85Ni10Pd | Mg | Extracted | 4.9 | 473 | https://doi.org/10.1016/j.ijhydene.2011.08.042
Mg-40 wt%Ti0.28 Cr0.50 V0.22 | Mg | Extracted | 4 | 548 | https://doi.org/10.1016/j.ijhydene.2006.08.030
Mg-40 wt% ZrFe1.4 Cr0.6 | Mg | Extracted | 5 | 553 | https://doi.org/10.1016/s0925-8388(00)01186-5
Mg–23.5Ni–15La | Mg | Extracted | 4.74 | 573 | https://doi.org/10.1016/j.jallcom.2007.08.079
Mg-30 wt% LaNi2.28 | Mg | Extracted | 5.4 | 553 | https://doi.org/10.1016/j.ijhydene.2005.06.007
Mg-23.5 wt%Ni-10 wt%La | Mg | Extracted | 4.96 | 573 | https://doi.org/10.1016/j.jallcom.2007.08.079
Mg2 Ni-1 wt% Pd | Mg | Extracted | 2.5 | 473 | https://doi.org/10.1016/0925-8388(94)01348-9
Mg-23.5 wt%Ni-10 wt%La | Mg | Extracted | 4.5 | 573 | https://doi.org/10.1016/j.jallcom.2007.08.079
Mg-10 wt%Ni-5 wt%Fe-5 wt%Ti | Mg | Extracted | 6.72 | 573 | https://doi.org/10.1016/j.ijhydene.2008.05.097
MgH2 -35 wt%LaNi 5 | Mg | Extracted | 4 | 558 | https://doi.org/10.1016/j.jallcom.2007.06.008
Mg þ 30 wt% LaNi5 | Mg | Extracted | 3.8 | 373 | https://doi.org/10.1016/j.ijhydene.2008.11.078
70 wt% Mg-30 wt% LaNi5 | Mg | Extracted | 4.66 | 623 | https://doi.org/10.1016/0360-3199(93)E0009-A
Lao.5Ni1.5Mg17 | Mg | Extracted | 4.03 | 553 | https://doi.org/10.1016/j.ijhydene.2005.04.027
Mg88Y12 | Mg | Extracted | 2.63 | 373 | http://dx.doi.org/10.1016/j.ijhydene.2015.12.099
Mg88Y12 | Mg | Extracted | 3.94 | 423 | http://dx.doi.org/10.1016/j.ijhydene.2015.12.099
Mg88Y12 | Mg | Extracted | 6.479 | 653 | http://dx.doi.org/10.1016/j.ijhydene.2015.12.099
65 wt% MgH2-35 wt% Mg,NiH4 | Mg | Extracted | 5 | 493 | https://doi.org/10.1016/s0166-0462(99)00013-7
Mg-10%Ni | Mg | Extracted | 4.6 | 573 | https://doi.org/10.1016/j.ijhydene.2006.08.029
MgH2-5 at% Mn | Mg | Extracted | 6 | 473 | https://doi.org/10.1016/S0925-8388(99)00442-9
MgH2-2 mol% Ni | Mg | Extracted | 6.5 | 423 | https://doi.org/10.1021/jp044576c
MgH,-5 at% Ni | Mg | Extracted | 5 | 473 | https://doi.org/10.1016/S0925-8388(99)00442-9
Mg/MgH2-5 wt% Ni | Mg | Extracted | 6 | 503 | https://doi.org/10.1016/S0360-3199(99)00057-9
MgH2 -5 wt%LaNi 5 | Mg | Extracted | 6 | 558 | https://doi.org/10.1016/j.jallcom.2007.06.008
MgH2 þ 10 wt%Zr-Ni alloy | Mg | Extracted | 5.4 | 577 | https://doi.org/10.1016/j.ijhydene.2008.09.076
Mg-5 wt% FeTi1.2 | Mg | Extracted | 2.7 | 673 | https://doi.org/10.1016/0925-8388(94)01465-5
Mg þ 5 wt%LaMg 2 Ni | Mg | Extracted | 4.4 | 453 | https://doi.org/10.1016/j.ijhydene.2009.05.024
MgH2-5 wt% V | Mg | Extracted | 5.8 | 473 | https://doi.org/10.1016/S0925-8388(99)00268-6
MgH2-5 at% Ti | Mg | Extracted | 5 | 473 | https://doi.org/10.1016/S0925-8388(99)00442-9
Mg-20 wt%Ni–Y | Mg | Extracted | 4.16 | 293 | https://doi.org/10.1016/j.ijhydene.2006.09.022
Mg-20 wt%Ni–Y | Mg | Extracted | 5.59 | 473 | https://doi.org/10.1016/j.ijhydene.2006.09.022
Mg-20 wt%Ni–Y | Mg | Extracted | 4.78 | 373 | https://doi.org/10.1016/j.ijhydene.2006.09.022
Mg95Ni5 | Mg | Extracted | 1.45 | 313 | https://doi.org/10.1016/j.intermet.2007.06.005
Mg95Ni5 | Mg | Extracted | 5.41 | 473 | https://doi.org/10.1016/j.intermet.2007.06.005
Mg80Ni20 | Mg | Extracted | 2.77 | 313 | https://doi.org/10.1016/j.intermet.2007.06.005
Mg76.87Ni12.78Y10.35 | Mg | Extracted | 4.45 | 573 | https://doi.org/10.1016/j.ijhydene.2020.04.142
Ti1.1 Cr Mn | AB2 | Extracted | 0.5 | 283 | https://patents.google.com/patent/AU2020325061A1/en?oq=AU2020325061A1
Ti1.1 Cr Mn (V0.85 Fe0.15)0.2 | AB2 | Extracted | 1.4 | 283 | https://patents.google.com/patent/AU2020325061A1/en?oq=AU2020325061A1
Ti1.1 Cr Mn (V0.85 Fe0.15)0.3 | AB2 | Extracted | 4.9 | 283 | https://patents.google.com/patent/AU2020325061A1/en?oq=AU2020325061A1
Ti1.1 Cr Mn (V0.85 Fe0.15)0.4 | MIC | Extracted | 4.6 | 283 | https://patents.google.com/patent/AU2020325061A1/en?oq=AU2020325061A1
Ti1.1 Cr Mn (V0.85 Fe0.15)0.5 | MIC | Extracted | 4 | 283 | https://patents.google.com/patent/AU2020325061A1/en?oq=AU2020325061A1
Ti1.1 Zr0.2 Cr Mn (V0.85 Fe0.15)0.4 | MIC | Extracted | 4 | 283 | https://patents.google.com/patent/AU2020325061A1/en?oq=AU2020325061A1
Ti1.1 Zr0.3 Cr Mn (V0.85 Fe0.15)0.4 | MIC | Extracted | 2.2 | 283 | https://patents.google.com/patent/AU2020325061A1/en?oq=AU2020325061A1
Ti1.1 Zr0.4 Cr Mn (V0.85 Fe0.15)0.4 | MIC | Extracted | 1.9 | 283 | https://patents.google.com/patent/AU2020325061A1/en?oq=AU2020325061A1
Ti Mn1.5 | MIC | Extracted | 1 | 283 | https://patents.google.com/patent/AU2020325061A1/en?oq=AU2020325061A1
Ti Mn1.5 (V0.85 Fe0.15)0.2 | MIC | Extracted | 1.2 | 283 | https://patents.google.com/patent/AU2020325061A1/en?oq=AU2020325061A1
Ti Mn1.5 (V0.85 Fe0.15)0.3 | MIC | Extracted | 3.7 | 283 | https://patents.google.com/patent/AU2020325061A1/en?oq=AU2020325061A1
Ti Mn1.5 (V0.85 Fe0.15)0.4 | MIC | Extracted | 2.3 | 283 | https://patents.google.com/patent/AU2020325061A1/en?oq=AU2020325061A1
Ti Mn1.5 (V0.85 Fe0.15)0.5 | AB2 | Extracted | 1.2 | 283 | https://patents.google.com/patent/AU2020325061A1/en?oq=AU2020325061A1
Ti0.8 Zr0.2 Mn1.2 Cr0.8 | AB2 | Extracted | 2.14 | 273 | https://patents.google.com/patent/US4160014A/en?oq=US4160014
Ti0.8 Zr0.2 Mn1.2 Cr0.8 | AB2 | Extracted | 2.05 | 293 | https://patents.google.com/patent/US4160014A/en?oq=US4160014
Ti0.8 Zr0.2 Mn0.5 Cr1.5 | AB2 | Extracted | 1.57 | 297 | https://patents.google.com/patent/US4160014A/en?oq=US4160014
Ti0.8 Zr0.2 Mn1.7 V0.3 | AB2 | Extracted | 2.14 | 293 | https://patents.google.com/patent/US4160014A/en?oq=US4160014
Ti0.8 Zr0.2 Mn1.7 V0.3 | AB2 | Extracted | 1.98 | 333 | https://patents.google.com/patent/US4160014A/en?oq=US4160014
Ti0.7 Zr0.3 Mn1.6 Ni0.4 | AB2 | Extracted | 0.73 | 273 | https://patents.google.com/patent/US4160014A/en?oq=US4160014
Ti0.7 Zr0.3 Mn1.6 Ni0.4 | AB2 | Extracted | 0.11 | 313 | https://patents.google.com/patent/US4160014A/en?oq=US4160014
Ti0.6 Zr0.4 Mn1.7 Ni0.3 | AB2 | Extracted | 1.78 | 293 | https://patents.google.com/patent/US4160014A/en?oq=US4160014
Ti0.6 Zr0.4 Mn1.7 Ni0.3 | AB2 | Extracted | 1.72 | 313 | https://patents.google.com/patent/US4160014A/en?oq=US4160014
Ti0.6 Zr0.4 Mn1.9 Fe0.1 | AB2 | Extracted | 1.52 | 293 | https://patents.google.com/patent/US4160014A/en?oq=US4160014
Ti0.6 Zr0.4 Mn1.9 Fe0.1 | AB2 | Extracted | 1.32 | 333 | https://patents.google.com/patent/US4160014A/en?oq=US4160014
Ti0.9 Zr0.1 Mn1.65 Cr0.2 V0.15 | AB2 | Extracted | 1.05 | 273 | https://patents.google.com/patent/US4160014A/en?oq=US4160014
Ti0.9 Zr0.1 Mn1.65 Cr0.2 V0.15 | AB2 | Extracted | 0.39 | 293 | https://patents.google.com/patent/US4160014A/en?oq=US4160014
Ti0.9 Zr0.1 Mn1.6 Cr0.2 V0.2 | AB2 | Extracted | 2.27 | 273 | https://patents.google.com/patent/US4160014A/en?oq=US4160014
Ti0.9 Zr0.1 Mn1.6 Cr0.2 V0.2 | AB2 | Extracted | 2.15 | 293 | https://patents.google.com/patent/US4160014A/en?oq=US4160014
Ti0.9 Zr0.1 Mn1.6 Cr0.2 V0.2 | AB2 | Extracted | 2.02 | 313 | https://patents.google.com/patent/US4160014A/en?oq=US4160014
Ti0.9 Zr0.1 Mn1.4 Cr0.4 V0.2 | AB2 | Extracted | 1.55 | 333 | https://patents.google.com/patent/US4160014A/en?oq=US4160014
Ti0.9 Zr0.1 Mn1.4 Cr0.4 V0.2 | AB2 | Extracted | 2.26 | 273 | https://patents.google.com/patent/US4160014A/en?oq=US4160014
Ti0.9 Zr0.1 Mn1.4 Cr0.4 V0.2 | AB2 | Extracted | 2.17 | 294 | https://patents.google.com/patent/US4160014A/en?oq=US4160014
Ti0.9 Zr0.1 Mn1.4 Cr0.4 V0.2 | AB2 | Extracted | 2.07 | 313 | https://patents.google.com/patent/US4160014A/en?oq=US4160014
Ti0.9 Zr0.1 Mn1.2 Cr0.6 V0.2 | AB2 | Extracted | 1.75 | 333 | https://patents.google.com/patent/US4160014A/en?oq=US4160014
Ti0.9 Zr0.1 Mn1.2 Cr0.6 V0.2 | AB2 | Extracted | 2.24 | 273 | https://patents.google.com/patent/US4160014A/en?oq=US4160014
Ti0.9 Zr0.1 Mn1.2 Cr0.6 V0.2 | AB2 | Extracted | 2.17 | 294 | https://patents.google.com/patent/US4160014A/en?oq=US4160014
Ti0.9 Zr0.1 Mn1.2 Cr0.6 V0.2 | AB2 | Extracted | 1.82 | 313 | https://patents.google.com/patent/US4160014A/en?oq=US4160014
Ti0.9 Zr0.1 Mn1.4 Cr0.2 V0.4 | AB2 | Extracted | 1.74 | 333 | https://patents.google.com/patent/US4160014A/en?oq=US4160014
Ti0.9 Zr0.1 Mn1.4 Cr0.2 V0.4 | AB2 | Extracted | 2.13 | 292 | https://patents.google.com/patent/US4160014A/en?oq=US4160014
Ti0.9 Zr0.1 Mn1.4 Cr0.2 V0.4 | AB2 | Extracted | 2.07 | 313 | https://patents.google.com/patent/US4160014A/en?oq=US4160014
Ti0.9 Zr0.1 Mn1.0 Cr0.8 V0.2 | AB2 | Extracted | 2.02 | 297 | https://patents.google.com/patent/US4160014A/en?oq=US4160014
Ti0.9 Zr0.1 Mn1.0 Cr0.8 V0.2 | AB2 | Extracted | 1.62 | 333 | https://patents.google.com/patent/US4160014A/en?oq=US4160014
Ti0.9 Zr0.1 Mn0.8 Cr1.0 V0.2 | AB2 | Extracted | 2.08 | 293 | https://patents.google.com/patent/US4160014A/en?oq=US4160014
Ti0.9 Zr0.1 Mn0.8 Cr1.0 V0.2 | AB2 | Extracted | 2 | 313 | https://patents.google.com/patent/US4160014A/en?oq=US4160014
Ti0.85 Zr0.15 Mn1.6 Cr0.2 V0.2 | AB2 | Extracted | 2.18 | 291 | https://patents.google.com/patent/US4160014A/en?oq=US4160014
Ti0.85 Zr0.15 Mn1.6 Cr0.2 V0.2 | AB2 | Extracted | 2.17 | 313 | https://patents.google.com/patent/US4160014A/en?oq=US4160014
Ti0.8 Zr0.2 Mn1.8 Cr0.1 V0.1 | AB2 | Extracted | 0.73 | 292 | https://patents.google.com/patent/US4160014A/en?oq=US4160014
Ti0.8 Zr0.2 Mn1.8 Cr0.1 V0.1 | AB2 | Extracted | 0.64 | 313 | https://patents.google.com/patent/US4160014A/en?oq=US4160014
Ti0.8 Zr0.2 Mn1.7 Cr0.2 V0.1 | AB2 | Extracted | 2.07 | 289 | https://patents.google.com/patent/US4160014A/en?oq=US4160014
Ti0.8 Zr0.2 Mn1.7 Cr0.2 V0.1 | AB2 | Extracted | 2.02 | 313 | https://patents.google.com/patent/US4160014A/en?oq=US4160014
Ti0.8 Zr0.2 Mn1.7 Cr0.1 V0.2 | AB2 | Extracted | 2.17 | 292 | https://patents.google.com/patent/US4160014A/en?oq=US4160014
Ti0.8 Zr0.2 Mn1.7 Cr0.1 V0.2 | AB2 | Extracted | 2.1 | 313 | https://patents.google.com/patent/US4160014A/en?oq=US4160014
Ti0.8 Zr0.2 Mn1.6 Cr0.2 V0.2 | AB2 | Extracted | 2.2 | 298 | https://patents.google.com/patent/US4160014A/en?oq=US4160014
Ti0.8 Zr0.2 Mn1.6 Cr0.2 V0.2 | AB2 | Extracted | 2.02 | 333 | https://patents.google.com/patent/US4160014A/en?oq=US4160014
Ti0.8 Zr0.2 Mn1.5 Cr0.3 V0.2 | AB2 | Extracted | 2.11 | 293 | https://patents.google.com/patent/US4160014A/en?oq=US4160014
Ti0.8 Zr0.2 Mn1.5 Cr0.3 V0.2 | AB2 | Extracted | 2.15 | 313 | https://patents.google.com/patent/US4160014A/en?oq=US4160014
Ti0.8 Zr0.2 Mn1.4 Cr0.4 V0.2 | AB2 | Extracted | 2.23 | 297 | https://patents.google.com/patent/US4160014A/en?oq=US4160014
Ti0.8 Zr0.2 Mn1.4 Cr0.4 V0.2 | AB2 | Extracted | 2.1 | 333 | https://patents.google.com/patent/US4160014A/en?oq=US4160014
Ti0.8 Zr0.2 Mn1.2 Cr0.6 V0.2 | AB2 | Extracted | 2.17 | 298 | https://patents.google.com/patent/US4160014A/en?oq=US4160014
Ti0.8 Zr0.2 Mn1.2 Cr0.6 V0.2 | AB2 | Extracted | 2.07 | 333 | https://patents.google.com/patent/US4160014A/en?oq=US4160014
Ti0.8 Zr0.2 Mn1.0 Cr0.8 V0.2 | AB2 | Extracted | 2.17 | 299 | https://patents.google.com/patent/US4160014A/en?oq=US4160014
Ti0.8 Zr0.2 Mn1.0 Cr0.8 V0.2 | AB2 | Extracted | 2.12 | 333 | https://patents.google.com/patent/US4160014A/en?oq=US4160014
Ti0.8 Zr0.2 Mn0.8 Cr1.0 V0.2 | AB2 | Extracted | 2.2 | 298 | https://patents.google.com/patent/US4160014A/en?oq=US4160014
Ti0.8 Zr0.2 Mn0.8 Cr1.0 V0.2 | AB2 | Extracted | 1.98 | 330 | https://patents.google.com/patent/US4160014A/en?oq=US4160014
Ti0.8 Zr0.2 Mn0.6 Cr1.2 V0.2 | AB2 | Extracted | 2.18 | 297 | https://patents.google.com/patent/US4160014A/en?oq=US4160014
Ti0.8 Zr0.2 Mn0.6 Cr1.2 V0.2 | AB2 | Extracted | 2 | 333 | https://patents.google.com/patent/US4160014A/en?oq=US4160014
Ti0.8 Zr0.2 Mn0.8 Cr0.8 V0.4 | AB2 | Extracted | 2.36 | 296 | https://patents.google.com/patent/US4160014A/en?oq=US4160014
Ti0.8 Zr0.2 Mn0.8 Cr0.8 V0.4 | AB2 | Extracted | 2.27 | 333 | https://patents.google.com/patent/US4160014A/en?oq=US4160014
Ti0.8 Zr0.2 Mn0.6 Cr1.0 V0.4 | AB2 | Extracted | 2.4 | 296 | https://patents.google.com/patent/US4160014A/en?oq=US4160014
Ti0.8 Zr0.2 Mn0.6 Cr1.0 V0.4 | AB2 | Extracted | 2.26 | 333 | https://patents.google.com/patent/US4160014A/en?oq=US4160014
Ti0.7 Zr0.3 Mn1.6 Cr0.3 V0.1 | AB2 | Extracted | 2.11 | 293 | https://patents.google.com/patent/US4160014A/en?oq=US4160014
Ti0.7 Zr0.3 Mn1.6 Cr0.3 V0.1 | AB2 | Extracted | 2.13 | 313 | https://patents.google.com/patent/US4160014A/en?oq=US4160014
Ti0.7 Zr0.3 Mn1.4 Cr0.2 V0.2 | AB2 | Extracted | 2.22 | 293 | https://patents.google.com/patent/US4160014A/en?oq=US4160014
Ti0.7 Zr0.3 Mn1.4 Cr0.2 V0.2 | AB2 | Extracted | 2.1 | 323 | https://patents.google.com/patent/US4160014A/en?oq=US4160014
Ti0.6 Zr0.4 Mn1.4 Cr0.2 V0.2 | AB2 | Extracted | 0.28 | 296 | https://patents.google.com/patent/US4160014A/en?oq=US4160014
Ti0.6 Zr0.4 Mn0.8 Cr1.0 V0.2 | AB2 | Extracted | 2.25 | 298 | https://patents.google.com/patent/US4160014A/en?oq=US4160014
Ti0.6 Zr0.4 Mn0.8 Cr1.0 V0.2 | AB2 | Extracted | 2.15 | 333 | https://patents.google.com/patent/US4160014A/en?oq=US4160014
Ti0.8 Zr0.2 Mn1.0 Cr0.8 Fe0.2 | AB2 | Extracted | 1.08 | 293 | https://patents.google.com/patent/US4160014A/en?oq=US4160014
Ti0.8 Zr0.2 Mn0.8 Cr1.0 Fe0.2 | AB2 | Extracted | 1.97 | 273 | https://patents.google.com/patent/US4160014A/en?oq=US4160014
Ti0.8 Zr0.2 Mn0.8 Cr1.0 Fe0.2 | AB2 | Extracted | 1.9 | 293 | https://patents.google.com/patent/US4160014A/en?oq=US4160014
Ti0.8 Zr0.2 Mn1.4 Cr0.4 Cu0.2 | AB2 | Extracted | 1.4 | 293 | https://patents.google.com/patent/US4160014A/en?oq=US4160014
Ti0.8 Zr0.2 Mn1.4 Cr0.4 Cu0.2 | AB2 | Extracted | 1.34 | 313 | https://patents.google.com/patent/US4160014A/en?oq=US4160014
Ti0.7 Zr0.3 Mn1.4 Cr0.2 Cu0.4 | AB2 | Extracted | 1.95 | 313 | https://patents.google.com/patent/US4160014A/en?oq=US4160014
Ti0.7 Zr0.3 Mn1.4 Cr0.2 Cu0.4 | AB2 | Extracted | 1.94 | 333 | https://patents.google.com/patent/US4160014A/en?oq=US4160014
Ti0.6 Zr0.4 Mn1.4 Cr0.4 Cu0.2 | AB2 | Extracted | 2.03 | 293 | https://patents.google.com/patent/US4160014A/en?oq=US4160014
Ti0.6 Zr0.4 Mn1.4 Cr0.4 Cu0.2 | AB2 | Extracted | 2 | 313 | https://patents.google.com/patent/US4160014A/en?oq=US4160014
Ti0.8 Zr0.2 Mn1.4 Cr0.4 Ni0.2 | AB2 | Extracted | 1.95 | 333 | https://patents.google.com/patent/US4160014A/en?oq=US4160014
Ti0.8 Zr0.2 Mn1.4 Cr0.4 Ni0.2 | AB2 | Extracted | 0.78 | 273 | https://patents.google.com/patent/US4160014A/en?oq=US4160014
Ti0.8 Zr0.2 Mn1.4 Cr0.4 Ni0.2 | AB2 | Extracted | 0.4 | 293 | https://patents.google.com/patent/US4160014A/en?oq=US4160014
Ti0.9 Zr0.1 Mn1.6 Cr0.2 Nb0.2 | AB2 | Extracted | 1.77 | 291 | https://patents.google.com/patent/US4160014A/en?oq=US4160014
Ti0.9 Zr0.1 Mn1.6 Cr0.2 Nb0.2 | AB2 | Extracted | 1.57 | 313 | https://patents.google.com/patent/US4160014A/en?oq=US4160014
Ti0.85 Zr0.15 Mn1.65 Cr0.2 Nb0.15 | AB2 | Extracted | 1.91 | 291 | https://patents.google.com/patent/US4160014A/en?oq=US4160014
Ti0.85 Zr0.15 Mn1.65 Cr0.2 Nb0.15 | AB2 | Extracted | 1.68 | 313 | https://patents.google.com/patent/US4160014A/en?oq=US4160014
Ti0.8 Zr0.2 Mn1.4 Cr0.4 Nb0.2 | AB2 | Extracted | 1.99 | 291 | https://patents.google.com/patent/US4160014A/en?oq=US4160014
Ti0.8 Zr0.2 Mn1.4 Cr0.4 Nb0.2 | AB2 | Extracted | 1.97 | 313 | https://patents.google.com/patent/US4160014A/en?oq=US4160014
Ti0.8 Zr0.2 Mn1.0 Cr0.8 Nb0.2 | AB2 | Extracted | 1.99 | 288 | https://patents.google.com/patent/US4160014A/en?oq=US4160014
Ti0.8 Zr0.2 Mn0.7 Cr1.0 Mo0.3 | AB2 | Extracted | 1.77 | 298 | https://patents.google.com/patent/US4160014A/en?oq=US4160014
Ti0.8 Zr0.2 Mn0.7 Cr1.0 Mo0.3 | AB2 | Extracted | 1.44 | 333 | https://patents.google.com/patent/US4160014A/en?oq=US4160014
Ti0.8 Zr0.2 Mn1.6 Cr0.2 Ta0.2 | AB2 | Extracted | 1.41 | 290 | https://patents.google.com/patent/US4160014A/en?oq=US4160014
Ti0.8 Zr0.2 Mn1.6 Cr0.2 Ce0.2 | AB2 | Extracted | 2.09 | 293 | https://patents.google.com/patent/US4160014A/en?oq=US4160014
Ti0.8 Zr0.2 Mn1.6 Cr0.2 Ce0.2 | AB2 | Extracted | 2.08 | 313 | https://patents.google.com/patent/US4160014A/en?oq=US4160014
Ti0.8 Zr0.2 Mn1.6 Cr0.2 La0.2 | AB2 | Extracted | 2.11 | 293 | https://patents.google.com/patent/US4160014A/en?oq=US4160014
Ti0.8 Zr0.2 Mn1.6 Cr0.2 La0.2 | AB2 | Extracted | 2.17 | 313 | https://patents.google.com/patent/US4160014A/en?oq=US4160014
Ti0.8 Zr0.2 Mn1.7 V0.2 Mo0.01 | AB2 | Extracted | 2.13 | 287 | https://patents.google.com/patent/US4160014A/en?oq=US4160014
Ti0.8 Zr0.2 Mn1.7 V0.2 Mo0.01 | AB2 | Extracted | 2.06 | 313 | https://patents.google.com/patent/US4160014A/en?oq=US4160014
Ti0.7 Zr0.2 Mn1.7 V0.1 Mo0.03 | AB2 | Extracted | 1.64 | 293 | https://patents.google.com/patent/US4160014A/en?oq=US4160014
Ti40.9 Mn54.6 V4.5 | MIC | Extracted | 2.17 | 298 | https://patents.google.com/patent/US4195989A/en?oq=US4195989
Ti39.6 Mn58.3 V2.1 | MIC | Extracted | 2.11 | 298 | https://patents.google.com/patent/US4195989A/en?oq=US4195989
Ti39.1 Mn56.6 Cr4.3 | MIC | Extracted | 2 | 298 | https://patents.google.com/patent/US4195989A/en?oq=US4195989
Ti40.9 Mn54.6 Cr4.5 | MIC | Extracted | 2.23 | 298 | https://patents.google.com/patent/US4195989A/en?oq=US4195989
Ti39.1 Mn56.6 Fe4.3 | MIC | Extracted | 2.01 | 298 | https://patents.google.com/patent/US4195989A/en?oq=US4195989
Ti40.9 Mn54.6 Fe4.5 | MIC | Extracted | 2.04 | 298 | https://patents.google.com/patent/US4195989A/en?oq=US4195989
Ti39.1 Mn56.6 Co4.3 | MIC | Extracted | 1.9 | 298 | https://patents.google.com/patent/US4195989A/en?oq=US4195989
Ti40.9 Mn54.6 Ni4.5 | MIC | Extracted | 2.08 | 298 | https://patents.google.com/patent/US4195989A/en?oq=US4195989
Ti39.1 Mn56.6 Cu4.3 | MIC | Extracted | 1.91 | 298 | https://patents.google.com/patent/US4195989A/en?oq=US4195989
Ti39.1 Mn56.6 Mo4.3 | MIC | Extracted | 1.9 | 298 | https://patents.google.com/patent/US4195989A/en?oq=US4195989
Ti40.9 Mn54.6 Cr2.3 Fe2.2 | MIC | Extracted | 2.09 | 298 | https://patents.google.com/patent/US4195989A/en?oq=US4195989
Ti40.9 Mn54.6 Ni2.3 Cu2.2 | MIC | Extracted | 2.07 | 298 | https://patents.google.com/patent/US4195989A/en?oq=US4195989
Ti40.9 Mn54.6 Ni2.2 Co2.3 | MIC | Extracted | 2.06 | 298 | https://patents.google.com/patent/US4195989A/en?oq=US4195989
Ti Fe | AB | Extracted | 1.93 | 293 | https://patents.google.com/patent/US4370163A/en?oq=US4370163
Ti0.98 Zr0.02 Fe | AB | Extracted | 1.95 | 293 | https://patents.google.com/patent/US4370163A/en?oq=US4370163
Ti0.95 Zr0.05 Fe | AB | Extracted | 1.87 | 293 | https://patents.google.com/patent/US4370163A/en?oq=US4370163
Ti0.98 Zr0.02 Fe0.92 | AB | Extracted | 2.07 | 293 | https://patents.google.com/patent/US4370163A/en?oq=US4370163
Ti0.99 Hf0.01 Fe | AB | Extracted | 1.91 | 293 | https://patents.google.com/patent/US4370163A/en?oq=US4370163
Ti0.98 Hf0.02 Fe | AB | Extracted | 1.89 | 293 | https://patents.google.com/patent/US4370163A/en?oq=US4370163
Ti0.95 Hf0.05 Fe | AB | Extracted | 1.85 | 293 | https://patents.google.com/patent/US4370163A/en?oq=US4370163
Ti0.9 Hf0.1 Fe | AB | Extracted | 1.78 | 293 | https://patents.google.com/patent/US4370163A/en?oq=US4370163
Ti0.95 Hf0.05 Fe0.9 | AB | Extracted | 1.99 | 293 | https://patents.google.com/patent/US4370163A/en?oq=US4370163
Ti0.91 Hf0.09 Fe0.85 | AB | Extracted | 2.25 | 293 | https://patents.google.com/patent/US4370163A/en?oq=US4370163
Ti0.98 Hf0.02 Fe0.98 Cr0.02 | AB | Extracted | 1.96 | 293 | https://patents.google.com/patent/US4370163A/en?oq=US4370163
Ti0.98 Hf0.02 Fe0.98 V0.02 | AB | Extracted | 1.9 | 293 | https://patents.google.com/patent/US4370163A/en?oq=US4370163
Ti0.95 Zr0.05 Fe0.95 V0.005 | AB | Extracted | 2.1 | 293 | https://patents.google.com/patent/US4370163A/en?oq=US4370163
Ti0.98 Zr0.02 Fe0.98 Cu0.02 | AB | Extracted | 1.93 | 293 | https://patents.google.com/patent/US4370163A/en?oq=US4370163
Ti0.98 Zr0.02 Fe0.98 Mo0.02 | AB | Extracted | 1.82 | 293 | https://patents.google.com/patent/US4370163A/en?oq=US4370163
Ti0.98 Zr0.02 Fe0.98 Co0.02 | AB | Extracted | 1.88 | 293 | https://patents.google.com/patent/US4370163A/en?oq=US4370163
Ti0.98 Zr0.02 Fe0.98 Ni0.02 | AB | Extracted | 1.86 | 293 | https://patents.google.com/patent/US4370163A/en?oq=US4370163
Ti0.98 Zr0.02 Fe0.98 Nb0.02 | AB | Extracted | 1.93 | 293 | https://patents.google.com/patent/US4370163A/en?oq=US4370163
Ti0.98 Zr0.02 Fe0.98 Mn0.02 | AB | Extracted | 1.94 | 293 | https://patents.google.com/patent/US4370163A/en?oq=US4370163
Ti0.95 Hf0.05 Fe0.95 Nb0.05 | AB | Extracted | 2.04 | 293 | https://patents.google.com/patent/US4370163A/en?oq=US4370163
Ti0.98 Hf0.02 Fe0.95 Cr0.03 | AB | Extracted | 1.9 | 293 | https://patents.google.com/patent/US4370163A/en?oq=US4370163
Ti0.95 Zr0.05 Fe0.95 V0.03 Mn0.02 | AB | Extracted | 2 | 293 | https://patents.google.com/patent/US4370163A/en?oq=US4370163
Ti0.95 Hf0.05 Fe0.85 Cr0.05 | AB | Extracted | 1.82 | 293 | https://patents.google.com/patent/US4370163A/en?oq=US4370163
Ti0.98 Hf0.02 Fe1.15 Cr0.02 | AB | Extracted | 1.64 | 293 | https://patents.google.com/patent/US4370163A/en?oq=US4370163
Ti0.95 Zr0.03 Hf0.02 Fe0.95 Nb0.05 | AB | Extracted | 1.99 | 293 | https://patents.google.com/patent/US4370163A/en?oq=US4370163
Mg1.0Ni1.0V1.0 | LEA | Extracted | 2.3 | 298 | https://doi.org/10.1016/S0925-8388(03)00229-9
ZrFe2.00V0.05 | LEA | Extracted | 1.735047694 | 323 | https://doi.org/10.1016/j.jallcom.2014.12.045
ZrFe1.95V0.10 | LEA | Extracted | 1.577707583 | 323 | https://doi.org/10.1016/j.jallcom.2014.12.045
ZrFe1.9Al0.1 | LEA | Extracted | 1.796405598 | 323 | https://doi.org/10.1016/j.ijhydene.2021.12.110
ZrFe1.90 V0.15 | LEA | Extracted | 1.637646886 | 323 | https://doi.org/10.1016/j.jallcom.2014.12.045
Zr0.75Y0.25Fe2 | LEA | Extracted | 1.646343224 | 298 | https://doi.org/10.1016/j.ijhydene.2021.03.012
Zr0.7Y0.3Fe2 | LEA | Extracted | 1.705099257 | 298 | https://doi.org/10.1016/j.ijhydene.2021.03.012
ZrFe1.85V0.20 | LEA | Extracted | 1.712165992 | 323 | https://doi.org/10.1016/j.jallcom.2014.12.045
Zr1.05Fe1.85Cr0.05V0.1 | LEA | Extracted | 1.522633768 | 303 | https://doi.org/10.1016/j.jallcom.2019.07.170
Zr1.05Fe1.85Cr0.1V0.05 | LEA | Extracted | 1.536663851 | 303 | https://doi.org/10.1016/j.jallcom.2019.07.170
ZrFe1.8V0.2 | LEA | Extracted | 1.300679999 | 298 | https://doi.org/10.1016/j.jallcom.2019.07.170
Zr1.05Fe1.85Cr0.075V0.075 | LEA | Extracted | 1.536856622 | 303 | https://doi.org/10.1016/j.jallcom.2019.07.170
ZrFe1.8Ga0.2 | LEA | Extracted | 1.534473964 | 323 | https://doi.org/10.1016/j.ijhydene.2021.12.110
Zr0.6Y0.4Fe2 | LEA | Extracted | 1.77929201 | 298 | https://doi.org/10.1016/j.ijhydene.2021.03.012
TiCr1.75Mn0.25 | LEA | Extracted | 1.733164887 | 303 | https://doi.org/10.1016/j.renene.2022.07.113
Zr1.05Fe1.75Cr0.25 | LEA | Extracted | 1.452426654 | 303 | https://doi.org/10.1016/j.jallcom.2019.07.170
Zr1.05Fe1.7Cr0.3 | LEA | Extracted | 1.410329653 | 303 | https://doi.org/10.1016/j.jallcom.2019.07.170
ZrFe1.6 V0.4 | LEA | Extracted | 1.599226555 | 298 | https://doi.org/10.1016/j.jallcom.2019.07.170
Ti0.9Zr0.1Cr1.1Fe0.9 | MEA | Extracted | 1.54772141 | 223 | https://doi.org/10.1016/j.jallcom.2021.161629
Ti0.99Zr0.11CrMn | MEA | Extracted | 2.194222267 | 268 | https://doi.org/10.1016/j.ijhydene.2008.04.042
Ti0.925Zr0.125Cr0.9Fe1.1 | MEA | Extracted | 1.641971715 | 223 | https://doi.org/10.1016/j.jallcom.2021.161629
Ti0.95Zr0.15CrFe | MEA | Extracted | 1.601830569 | 223 | https://doi.org/10.1016/j.jallcom.2021.161629
Ti0.85Zr0.15CrFe | MEA | Extracted | 1.776186393 | 223 | https://doi.org/10.1016/j.jallcom.2021.161629
Ti0.875Zr0.175Cr1.1Fe0.9 | MEA | Extracted | 1.754133831 | 223 | https://doi.org/10.1016/j.jallcom.2021.161629
Ti0.8Zr0.2Cr0.9Fe1.1 | MEA | Extracted | 1.660483503 | 223 | https://doi.org/10.1016/j.jallcom.2021.161629
Ti0.9Zr0.2Cr0.9Fe1.1 | MEA | Extracted | 1.667277016 | 223 | https://doi.org/10.1016/j.jallcom.2021.161629
Ti0.8Zr0.2MnCr | MEA | Extracted | 1.65549862 | 298 | https://doi.org/10.1016/j.jallcom.2007.01.066
Ti1.125Zr0.125Cr0.9Mn1.1Mo0.1 | MEA | Extracted | 1.479996543 | 296 | https://doi.org/10.3390/en13112751
TiCrMn0.85Fe0.1V0.05 | MEA | Extracted | 1.82325102 | 293 | https://doi.org/10.1016/S0925-8388(98)00213-8
Ti0.95Zr0.05Mn1.3Cr0.5V0.2 | MEA | Extracted | 1.845232288 | 293 | https://doi.org/10.1016/j.jallcom.2021.160035
Ti0.825Zr0.225CrFe | MEA | Extracted | 1.55071776 | 223 | https://doi.org/10.1016/j.jallcom.2021.161629
Ti0.85Zr0.25Cr1.1Fe0.9 | MEA | Extracted | 1.600800119 | 223 | https://doi.org/10.1016/j.jallcom.2021.161629
Zr0.63Ti0.42Fe1.3Mn0.7 | MEA | Extracted | 1.477314118 | 248 | https://doi.org/10.1016/j.ijhydene.2019.11.242
Ti0.95Zr0.07Mn1.15Cr0.7V0.15 | MEA | Extracted | 1.822407436 | 283 | https://doi.org/10.1016/j.ijhydene.2021.10.106
Ti0.93Zr0.07Mn1.15Cr0.7V0.15 | MEA | Extracted | 1.747526013 | 283 | https://doi.org/10.1016/j.ijhydene.2021.10.106
Ti0.68Zr0.32MnCr | MEA | Extracted | 2.071671069 | 298 | https://doi.org/10.1016/j.jallcom.2007.01.066
Ti0.95Zr0.05Mn0.92Cr0.92V0.16 | MEA | Extracted | 1.727276659 | 283 | https://doi.org/10.1016/j.ijhydene.2021.10.106
Zr0.63Ti0.42Fe1.2Mn0.8 | MEA | Extracted | 1.557090401 | 248 | https://doi.org/10.1016/j.ijhydene.2019.11.242
Ti0.95Zr0.05Mn1.1Cr0.7V0.2 | MEA | Extracted | 1.814907153 | 293 | https://doi.org/10.1016/j.jallcom.2021.160035
Ti0.95Zr0.05Mn0.91Cr0.91V0.18 | MEA | Extracted | 1.727824342 | 283 | https://doi.org/10.1016/j.ijhydene.2021.10.106
Zr0.63Ti0.42Fe1.1Mn0.9 | MEA | Extracted | 1.573635507 | 248 | https://doi.org/10.1016/j.ijhydene.2019.11.242
Ti1.02Cr1.1Mn0.3Fe0.6La0.03 | MEA | Extracted | 1.716666715 | 303 | https://doi.org/10.1016/j.jallcom.2017.10.075
Ti1.02Cr1.1Mn0.3Fe0.6Ho0.03 | MEA | Extracted | 1.671568202 | 243 | https://doi.org/10.1016/j.jallcom.2017.10.075
Ti1.02Cr1.1Mn0.3Fe0.6Ce0.03 | MEA | Extracted | 1.623517079 | 243 | https://doi.org/10.1016/j.jallcom.2017.10.075
Ti0.5Zr0.5Mn1Cr1 | MEA | Extracted | 1.816969801 | 298 | https://doi.org/10.1016/j.jallcom.2018.10.179
Ti0.94Zr0.06Mn1.1Cr0.7V0.2 | MEA | Extracted | 1.828510445 | 293 | https://doi.org/10.1016/j.jallcom.2021.160035
Ti0.93Zr0.07Mn1.1Cr0.72V0.18 | MEA | Extracted | 1.823342839 | 283 | https://doi.org/10.1016/j.ijhydene.2021.10.106
Ti0.5Zr0.5MnCr | MEA | Extracted | 2.179028184 | 298 | https://doi.org/10.1016/j.jallcom.2007.01.066
Zr0.525Ti0.525Fe1.1Mn0.9 | MEA | Extracted | 1.482325663 | 248 | https://doi.org/10.1016/j.ijhydene.2019.11.242
Ti0.95Zr0.05Mn0.9Cr0.9V0.2 | MEA | Extracted | 1.784334981 | 293 | https://doi.org/10.1016/j.ijhydene.2021.10.106
Ti0.95Zr0.05Mn0.9Cr0.9V0.2 | MEA | Extracted | 1.74703366 | 283 | https://doi.org/10.1016/j.jallcom.2021.160035
Zr0.525Ti0.525FeMn | MEA | Extracted | 1.580353537 | 243 | https://doi.org/10.1016/j.ijhydene.2019.11.242
Zr0.525Ti0.525FeMn | MEA | Extracted | 1.580353537 | 248 | https://doi.org/10.1016/j.ijhydene.2019.11.242
Ti0.93Zr0.07Mn1.1Cr0.7V0.2 | MEA | Extracted | 1.823581791 | 293 | https://doi.org/10.1016/j.jallcom.2021.160035
Ti0.93Zr0.07Mn1.1Cr0.7V0.2 | MEA | Extracted | 1.823581791 | 283 | https://doi.org/10.1016/j.ijhydene.2021.10.106
Ti0.9Zr0.1Mn1.1Cr0.7V0.2 | MEA | Extracted | 1.882146 | 293 | https://doi.org/10.1016/j.jallcom.2021.160035
TiCrMn0.7Fe0.2V0.1 | MEA | Extracted | 1.824514339 | 293 | https://doi.org/10.1016/S0925-8388(98)00213-8
Zr0.525Ti0.525Fe0.95MnV0.05 | MEA | Extracted | 1.647279229 | 243 | https://doi.org/10.1016/j.ijhydene.2019.11.242
Zr0.525Ti0.525Fe0.95MnV0.05 | MEA | Extracted | 1.647279229 | 248 | https://doi.org/10.1016/j.ijhydene.2019.11.242
Ti0.8925Zr0.1575Mn1.2 Cr0.6V0.1Ni0.1 | MEA | Extracted | 1.791387999 | 298 | https://doi.org/10.1016/j.pnsc.2017.09.007
Ti0.8925Zr0.1575Mn1.2Cr0.6V0.1Fe0.1 | MEA | Extracted | 1.794426567 | 298 | https://doi.org/10.1016/j.pnsc.2017.09.007
Ti0.8925Zr0.1575Mn1.2 Cr0.6V0.1Cu0.1 | MEA | Extracted | 1.804131951 | 273 | https://doi.org/10.1016/j.pnsc.2017.09.007
TiCrMn0.55Fe0.3V0.15 | MEA | Extracted | 1.82577941 | 293 | https://doi.org/10.1016/S0925-8388(98)00213-8
Ti20Zr20Nb5Fe40Ni15 | MEA | Extracted | 1.375415959 | 298 | https://doi.org/10.1016/j.ijhydene.2020.09.047
TiCrMn0.4Fe0.4V0.2 | MEA | Extracted | 1.827046237 | 293 | https://doi.org/10.1016/S0925-8388(98)00213-8
Ti0.15Zr0.85La0.03Ni1.2 Mn0.7V0.12Fe0.12 | MEA | Extracted | 1.538807102 | 298 | https://doi.org/10.1016/j.jallcom.2019.03.134
Ti0.15Zr0.85La0.03Ni1.155Mn0.674V0.116Fe0.116 | MEA | Extracted | 1.489288967 | 293 | https://doi.org/10.1016/j.jallcom.2020.154354
Ti0.15Zr0.85La0.03Ni1.126Mn0.657V0.113Fe0.113 | MEA | Extracted | 1.631736257 | 293 | https://doi.org/10.1016/j.jallcom.2020.154354
Ti0.15Zr0.85La0.03Ni1.097Mn0.64V0.11Fe0.11 | MEA | Extracted | 1.569315354 | 293 | https://doi.org/10.1016/j.jallcom.2020.154354
Ti0.5Zr0.5Mn0.8Fe0.2Cr | MEA | Extracted | 1.583568361 | 298 | https://doi.org/10.1016/j.jallcom.2018.10.179
Ti0.5Zr0.5Mn0.6Fe0.4Cr | HEA | Extracted | 1.697775844 | 298 | https://doi.org/10.1016/j.jallcom.2018.10.179
Zr22.5Ti22.5V22.5Fe22.5Al10 | HEA | Extracted | 1.303149022 | 423 | https://doi.org/10.1016/j.ijhydene.2021.12.172
Zr0.2Ti0.2Ni0.1Cr0.2Mn0.2 | HEA | Extracted | 1.492827871 | 323 | https://doi.org/10.1016/j.jallcom.2021.163118
Zr0.2Ti0.2Ni0.125Cr0.2Mn0.2 | HEA | Extracted | 1.542434313 | 323 | https://doi.org/10.1016/j.jallcom.2021.163118
Zr0.2Ti0.2Ni0.15Cr0.2Mn0.2 | HEA | Extracted | 1.592009201 | 323 | https://doi.org/10.1016/j.jallcom.2021.163118
Zr0.2Ti0.2Ni0.175Cr0.2Mn0.2 | HEA | Extracted | 1.657534779 | 323 | https://doi.org/10.1016/j.jallcom.2021.163118
FeMnTiVZr | HEA | Extracted | 2.051342164 | 278 | https://doi.org/10.1016/j.matchemphys.2017.08.008
CrMnTiVZr | HEA | Extracted | 2.223622632 | 278 | https://doi.org/10.1016/j.matchemphys.2017.08.008
CrFeTiVZr | HEA | Extracted | 1.973728377 | 278 | https://doi.org/10.1016/j.matchemphys.2017.08.008
CrFeMnVZr | HEA | Extracted | 1.11138423 | 278 | https://doi.org/10.1016/j.matchemphys.2017.08.008
CrFeMnTiZr | HEA | Extracted | 1.706741133 | 278 | https://doi.org/10.1016/j.matchemphys.2017.08.008
TiZrNbFeNi | HEA | Extracted | 1.645044007 | 298 | https://doi.org/10.1016/j.ijhydene.2020.09.047
TiZrNbCrFe | HEA | Extracted | 1.877232635 | 303 | https://doi.org/10.1016/j.ijhydene.2021.04.181
Zr20Ti20V20Fe20Al20 | HEA | Extracted | 1.041878224 | 423 | https://doi.org/10.1016/j.ijhydene.2021.12.172
Zr0.2Ti0.2Ni0.2Cr0.2Mn0.2 | HEA | Extracted | 1.659078264 | 323 | https://doi.org/10.1016/j.jallcom.2021.163118
TiZrFeMnCrV | HEA | Extracted | 1.85075145 | 303 | https://doi.org/10.1016/j.scriptamat.2022.114548
Ti20Zr20V20Cr20Ni20 | HEA | Extracted | 1.51847597 | 305 | https://doi.org/10.1016/j.ijhydene.2022.05.107
CoFeMnTiVZr3 | HEA | Extracted | 1.595276082 | 298 | https://doi.org/10.1016/j.ijhydene.2010.06.012
CoFeMnTiV3Zr | HEA | Extracted | 1.63241023 | 298 | https://doi.org/10.1016/j.ijhydene.2010.06.012
CoFeMnTiVZr2.6 | HEA | Extracted | 1.756152337 | 298 | https://doi.org/10.1016/j.ijhydene.2010.06.012
CoFeMnTi2.5VZr | HEA | Extracted | 1.211423365 | 298 | https://doi.org/10.1016/j.ijhydene.2010.06.012
CoFeMnTiVZr2.3 | HEA | Extracted | 1.82735272 | 298 | https://doi.org/10.1016/j.ijhydene.2010.06.012
CoFeMnTiV2.3Zr | HEA | Extracted | 1.581110121 | 298 | https://doi.org/10.1016/j.ijhydene.2010.06.012
Ti0.4Zr1.6CrMnFeNi | HEA | Extracted | 1.661584786 | 298 | https://doi.org/10.1016/j.actamat.2022.118117
CoFeMnTi2VZr | HEA | Extracted | 1.851892518 | 298 | https://doi.org/10.1016/j.ijhydene.2010.06.012
CrFeMnTiV2.0Zr | HEA | Extracted | 1.902921128 | 278 | https://doi.org/10.1016/j.matchemphys.2017.08.008
CrFeMnTiVZr2.0 | HEA | Extracted | 2.176269358 | 278 | https://doi.org/10.1016/j.matchemphys.2017.08.008
CoFeMnTiVZr2 | HEA | Extracted | 1.737301368 | 298 | https://doi.org/10.1016/j.ijhydene.2010.06.012
CoFeMnTiVZr1.6 | HEA | Extracted | 1.734958351 | 298 | https://doi.org/10.1016/j.ijhydene.2010.06.012
CoFeMnTiV1.6Zr | HEA | Extracted | 1.560424629 | 298 | https://doi.org/10.1016/j.ijhydene.2010.06.012
CoFeMnTi1.5VZr | HEA | Extracted | 1.827338319 | 298 | https://doi.org/10.1016/j.ijhydene.2010.06.012
CrFe1.5MnTiVZr | HEA | Extracted | 1.59188043 | 278 | https://doi.org/10.1016/j.matchemphys.2017.08.008
CrFeMnTi1.5VZr | HEA | Extracted | 1.910583354 | 278 | https://doi.org/10.1016/j.matchemphys.2017.08.008
Ti0.8Zr1.2CrMnFeNi | HEA | Extracted | 1.627439956 | 298 | https://doi.org/10.1016/j.actamat.2022.118117
Ti1.2Zr0.8CrMnFeNi | HEA | Extracted | 1.456562225 | 298 | https://doi.org/10.1016/j.actamat.2022.118117
CoFeMnTiVZr1.3 | HEA | Extracted | 1.661575976 | 298 | https://doi.org/10.1016/j.ijhydene.2010.06.012
CoFeMnTiV1.3Zr | HEA | Extracted | 1.566761341 | 298 | https://doi.org/10.1016/j.ijhydene.2010.06.012
CrFeMn0.75TiVZr | HEA | Extracted | 1.829105065 | 278 | https://doi.org/10.1016/j.matchemphys.2017.08.008
Cr1.25FeMnTiVZr | HEA | Extracted | 1.643086454 | 278 | https://doi.org/10.1016/j.matchemphys.2017.08.008
CrFeMnTiVZr | HEA | Extracted | 1.768113811 | 278 | https://doi.org/10.1016/j.matchemphys.2017.08.008
ZrTiVNiCrFe | HEA | Extracted | 1.602238224 | 300 | https://doi.org/10.1016/j.ijhydene.2019.06.157
CoFeMnTiVZr | HEA | Extracted | 1.702133055 | 298 | https://doi.org/10.1039/d0ra04089d
TiZrCrMnFeNi | HEA | Extracted | 1.698355615 | 303 | https://doi.org/10.1016/j.scriptamat.2019.12.009
Ti12Zr21.5V10Cr7.5Mn8.1Co8Ni32.2Sn0.3Al0.4 | HEA | Extracted | 1.4845265 | 303 | https://doi.org/10.1016/j.ijhydene.2011.06.117
Ti12Zr21.5V10Cr7.5Mn8.1 FeCo7Ni32.2Sn0.3Al0.4 | HEA | Extracted | 1.516366852 | 303 | https://doi.org/10.1016/j.ijhydene.2011.06.117
Ti12Zr21.5V10Cr7.5Mn8.1 Fe2Co6Ni32.2Sn0.3Al0.4 | HEA | Extracted | 1.485964355 | 303 | https://doi.org/10.1016/j.ijhydene.2011.06.117
Ti12Zr21.5V10Cr7.5Mn8.1 Fe3Co5Ni32.2Sn0.3Al0.4 | HEA | Extracted | 1.517835794 | 303 | https://doi.org/10.1016/j.ijhydene.2011.06.117
Ti12Zr21.5V10Cr7.5Mn8.1 Fe5Co3Ni32.2Sn0.3Al0.4 | HEA | Extracted | 1.534890792 | 303 | https://doi.org/10.1016/j.ijhydene.2011.06.117
Ti12Zr21.5V10Cr7.5Mn8.1Fe4Co4Ni32.2Sn0.3Al0.4 | HEA | Extracted | 1.534147106 | 303 | https://doi.org/10.1016/j.ijhydene.2011.06.117
Mg60Co40 | LEA | Extracted | 2.648947147 | 373 | https://doi.org/10.1016/j.jallcom.2004.09.065
Mg50Co50 | LEA | Extracted | 2.110070251 | 373 | https://doi.org/10.1016/j.jallcom.2004.09.065
Mg50Ni50 | LEA | Extracted | 1.765703427 | 373 | https://doi.org/10.1016/j.jallcom.2008.12.067
Ti43.7Cr51.3Mo5 | LEA | Extracted | 2.385265952 | 626 | https://doi.org/10.1016/j.ijhydene.2022.05.241
Mg50Ni45B5 | LEA | Extracted | 1.946189427 | 373 | https://doi.org/10.1016/j.jallcom.2008.12.067
Ti54Cr63V10 | LEA | Extracted | 3.322369145 | 626 | https://doi.org/10.1016/j.ijhydene.2022.05.241
Mg50Ni40B10 | LEA | Extracted | 1.832916445 | 373 | https://doi.org/10.1016/j.jallcom.2008.12.067
Ti41.4Cr48.6Mo10 | LEA | Extracted | 2.498292088 | 626 | https://doi.org/10.1016/j.ijhydene.2022.05.241
Ti39.1Cr45.9Mo15 | LEA | Extracted | 2.248260493 | 626 | https://doi.org/10.1016/j.ijhydene.2022.05.241
Nb50Ti35Cr15 | LEA | Extracted | 2.626402116 | 423 | https://doi.org/10.1016/j.jallcom.2019.153399
Ti32.067V32.067Nb32.06Ni3.8 | MEA | Extracted | 3.171475354 | 298 | https://doi.org/10.1016/j.jallcom.2021.158767
Ti31.777V31.777Nb31.7Co4.7 | MEA | Extracted | 3.114752499 | 298 | https://doi.org/10.1016/j.jallcom.2021.158767
V47.75Fe11.75Ti29.75Cr9.75La | MEA | Extracted | 3.17843356 | 298 | https://doi.org/10.1016/j.ijhydene.2022.08.021
V30Ti32Cr32Fe6 | MEA | Extracted | 3.758536551 | 298 | https://doi.org/10.1016/j.jpowsour.2006.10.097
V47.5Fe11.5Ti29.5Cr9.5La2 | MEA | Extracted | 3.12722928 | 298 | https://doi.org/10.1016/j.ijhydene.2022.08.021
V47Fe11Ti30Cr10La2 | MEA | Extracted | 3.129229853 | 303 | https://doi.org/10.1016/j.jallcom.2022.165273
V47Fe11Ti30Cr10Ce2 | MEA | Extracted | 3.181919796 | 303 | https://doi.org/10.1016/j.jallcom.2022.165273
V47Fe11Ti30Cr10Y2 | MEA | Extracted | 3.408097726 | 303 | https://doi.org/10.1016/j.jallcom.2022.165273
V47Fe11Ti30Cr10Sc2 | MEA | Extracted | 3.18573636 | 303 | https://doi.org/10.1016/j.jallcom.2022.165273
Ti4V3NbCr2 | MEA | Extracted | 3.695088306 | 298 | https://doi.org/10.1007/s40195-022-01403-9
V47.25Fe11.25Ti29.25Cr9.25La3 | MEA | Extracted | 3.042124557 | 298 | https://doi.org/10.1016/j.ijhydene.2022.08.021
V30Ti35Cr25Fe10 | MEA | Extracted | 3.608597154 | 298 | https://doi.org/10.1016/j.jallcom.2005.12.122
V35Ti30Cr25Fe10 | MEA | Extracted | 3.283388873 | 298 | https://doi.org/10.1016/j.ijhydene.2021.06.137
V35Ti30Cr25Mn10 | MEA | Extracted | 3.6042698 | 298 | https://doi.org/10.1016/j.ijhydene.2021.06.137
Al0.10Ti0.30V0.30Nb0.30 | MEA | Extracted | 2.60863236 | 298 | https://doi.org/10.1016/j.intermet.2022.107590
V46.75Fe10.75Ti28.75Cr8.75La5 | MEA | Extracted | 2.411229654 | 298 | https://doi.org/10.1016/j.ijhydene.2022.08.021
Ti0.20Zr0.20Hf0.20Nb0.40 | MEA | Extracted | 1.576641308 | 573 | https://doi.org/10.3390/met11030470
TiVZr2Nb | MEA | Extracted | 2.597788007 | 298 | https://doi.org/10.1016/j.ijhydene.2019.03.223
V29.82Ti34.79Cr24.85Fe9.94Al0.6 | MEA | Extracted | 3.581254478 | 298 | https://doi.org/10.1016/j.jallcom.2005.12.122
Ti0.325V0.275Zr0.125Nb0.275 | MEA | Extracted | 2.51144723 | 523 | https://doi.org/10.3390/molecules24152799
Ti0.325V0.275Zr0.125Nb0.275 | MEA | Extracted | 2.655256751 | 298 | https://doi.org/10.3390/molecules24152799
V29.7Ti34.65Cr24.75Fe9.9Al | MEA | Extracted | 3.55052595 | 298 | https://doi.org/10.1016/j.jallcom.2005.12.122
Ti0.5ZrNbHf | MEA | Extracted | 1.766180112 | 298 | https://doi.org/10.1021/acs.inorgchem.0c03270
TiVZr1.75Nb | MEA | Extracted | 2.484956311 | 298 | https://doi.org/10.1016/j.ijhydene.2019.03.223
Mg0.68TiNbNi0.55 | MEA | Extracted | 1.60532215 | 373 | https://doi.org/10.1016/j.ijhydene.2020.05.069
Ti28.333V28.333Nb28.3Cr15 | MEA | Extracted | 3.174326575 | 298 | https://doi.org/10.1016/j.jallcom.2021.158767
Ti28.33V28.33Nb28.33Cr15 | MEA | Extracted | 2.791997704 | 298 | https://doi.org/10.1016/j.ijhydene.2021.05.087
Ti21.67V21.67Nb21.67Cr35 | MEA | Extracted | 2.915969548 | 298 | https://doi.org/10.1016/j.ijhydene.2021.05.087
Ti21.6667V21.6667Nb21.6667Cr35 | MEA | Extracted | 2.804531434 | 298 | https://doi.org/10.1016/j.jallcom.2022.167609
Ti3V3Nb2Cr2 | MEA | Extracted | 3.404872342 | 298 | https://doi.org/10.1007/s40195-022-01403-9
Ti2V3Nb3Cr2 | MEA | Extracted | 3.199579965 | 298 | https://doi.org/10.1016/j.ijhydene.2019.03.223
TiVZr1.5Nb | MEA | Extracted | 2.595415882 | 298 | https://doi.org/10.1016/j.ijhydene.2021.06.137
V35Ti30Cr25Fe5Mn5 | MEA | Extracted | 3.434688811 | 298 | https://doi.org/10.1016/j.jallcom.2022.167609
Ti23.333V23.333Nb23.3Cr30 | MEA | Extracted | 3.061583056 | 298 | https://doi.org/10.1016/j.ijhydene.2019.03.223
TiVZr1.2Nb | MEA | Extracted | 2.614601037 | 298 | https://doi.org/10.1016/j.jallcom.2015.12.125
V49.8Fe10.2Ti13.33Cr13.3Co13.3 | MEA | Extracted | 3.733871406 | 298 | https://doi.org/10.1016/j.ijhydene.2019.05.214
TiZrNbTa | MEA | Extracted | 1.670747356 | 293 | https://doi.org/10.1016/j.actamat.2020.116496
TiVCrNb | MEA | Extracted | 3.047597225 | 373 | https://doi.org/10.1016/j.actamat.2019.06.002
TiZrNbHf | MEA | Extracted | 1.926600902 | 298 | https://doi.org/10.1016/j.actamat.2019.06.002
TiVZrNb | MEA | Extracted | 2.811503388 | 298 | https://doi.org/10.1016/j.actamat.2019.06.002
TiVNbTa | MEA | Extracted | 2.03531193 | 298 | https://doi.org/10.1016/j.actamat.2019.06.002
TiVNbMo | MEA | Extracted | 2.153177718 | 298 | https://doi.org/10.1016/j.actamat.2019.06.002
TiVCrMo | MEA | Extracted | 1.178766252 | 298 | https://doi.org/10.1016/j.actamat.2019.06.002
Ti25V25Nb25Cr25 | MEA | Extracted | 3.094228239 | 298 | https://doi.org/10.1016/j.ijhydene.2021.05.087
TiVZrNb | MEA | Extracted | 2.744154832 | 298 | https://doi.org/10.1021/acs.inorgchem.0c03270
TiVNbHf | MEA | Extracted | 2.1213272 | 298 | https://doi.org/10.1021/acs.inorgchem.0c03270
TiZrNbHf | MEA | Extracted | 1.907702431 | 573 | https://doi.org/10.1021/acs.inorgchem.0c03270
TiVNbTa | MEA | Extracted | 2.024926001 | 298 | https://doi.org/10.1016/j.ijhydene.2019.03.223
TiZrNbMoV | MEA | Extracted | 2.477739621 | 298 | https://doi.org/10.1016/j.ijhydene.2014.02.067
V29.25Ti34.13Cr24.375Fe9.75Al2.5 | MEA | Extracted | 2.971567675 | 298 | https://doi.org/10.1016/j.jallcom.2005.12.122
V28.5Ti33.25Cr23.75Fe9.5Al5 | MEA | Extracted | 1.703566928 | 298 | https://doi.org/10.1016/j.jallcom.2005.12.122
V49.8Fe10.2Ti12.667Cr12.6Co12.67 | MEA | Extracted | 3.50159393 | 298 | https://doi.org/10.1016/j.jallcom.2015.12.125
V30Ti30Cr25Fe10Nb5 | MEA | Extracted | 2.762231988 | 298 | https://doi.org/10.1016/j.ijhydene.2021.06.137
Ti4V3NbCr2Mn | MEA | Extracted | 3.152384759 | 298 | https://doi.org/10.1007/s40195-022-01403-9
Ti4V3NbCr2Fe | MEA | Extracted | 3.494916259 | 298 | https://doi.org/10.1007/s40195-022-01403-9
Ti4V3NbCr2Ni | MEA | Extracted | 3.65079309 | 298 | https://doi.org/10.1007/s40195-022-01403-9
Mg12Al11Ti33Mn11Nb33 | MEA | Extracted | 1.747257247 | 548 | https://doi.org/10.1016/j.ijhydene.2021.05.087
TiVZr0.15NbTa0.85 | MEA | Extracted | 2.034570681 | 298 | https://doi.org/10.1016/j.ijhydene.2019.03.223
Mg35Al15Ti25V10Zn15 | HEA | Extracted | 2.49319812 | 313 | https://doi.org/10.1016/j.ijhydene.2022.05.098
Al0.10Ti0.30V0.25Zr0.10Nb0.25 | HEA | Extracted | 2.529664107 | 298 | https://doi.org/10.3390/molecules26092470
Ti0.30V0.25Zr0.10Nb0.25Ta0.10 | HEA | Extracted | 2.534239257 | 373 | https://doi.org/10.1016/j.jallcom.2020.155376
Mg0.10Ti0.30V0.25Zr0.10Nb0.25 | HEA | Extracted | 2.725662314 | 298 | https://doi.org/10.1016/j.scriptamat.2020.113699
TiVZr0.74NbTa0.26 | HEA | Extracted | 2.452930647 | 298 | https://doi.org/10.1016/j.ijhydene.2019.03.223
TiVZr0.5NbTa0.5 | HEA | Extracted | 2.295565505 | 298 | https://doi.org/10.1016/j.ijhydene.2019.03.223
TiVZrNbHf0.5 | HEA | Extracted | 2.37947233 | 298 | https://doi.org/10.1021/acs.inorgchem.0c03270
TiVZr0.5NbHf | HEA | Extracted | 2.124646973 | 298 | https://doi.org/10.1021/acs.inorgchem.0c03270
TiVZrNb0.5Hf | HEA | Extracted | 1.950545873 | 298 | https://doi.org/10.1021/acs.inorgchem.0c03270
TiV0.5ZrNbHf | HEA | Extracted | 1.998513865 | 298 | https://doi.org/10.1021/acs.inorgchem.0c03270
TiHfZrNb0.9V1.1 | HEA | Extracted | 2.304476525 | 298 | https://doi.org/10.3390/molecules27031054
Mg18.8V20.8Al18.8Cr20.2Ni21.4 | HEA | Extracted | 0.301710063 | 298 | https://doi.org/10.1016/j.ijhydene.2020.10.106
HfNbTiVZr | HEA | Extracted | 2.033056272 | 563 | https://doi.org/10.1021/acs.inorgchem.7b03004
TiZrHfMoNb | HEA | Extracted | 1.180109074 | 373 | https://doi.org/10.3390/nano9020248
TiVZrHfNb | HEA | Extracted | 2.148230992 | 573 | https://doi.org/10.1016/j.jallcom.2021.158615
TaNbHfZrTi | HEA | Extracted | 1.403235471 | 773 | https://doi.org/10.1016/j.intermet.2020.107077
AlCrFeMnNiW | HEA | Extracted | 0.431871752 | 298 | https://doi.org/10.1016/j.ijhydene.2019.08.113
TiVCrNbTa | HEA | Extracted | 2.125973471 | 298 | https://doi.org/10.1016/j.actamat.2019.06.002
TiVCrNbMo | HEA | Extracted | 1.921032312 | 298 | https://doi.org/10.1016/j.actamat.2019.06.002
MgAlTiFeNi | HEA | Extracted | 1.003987785 | 598 | https://doi.org/10.1016/j.jallcom.2020.158357
TiZrNbHfTa | HEA | Extracted | 1.758195026 | 573 | https://doi.org/10.1016/j.jallcom.2018.10.108
TiVZrNbHf | HEA | Extracted | 2.127310281 | 298 | https://doi.org/10.1021/acs.inorgchem.0c03270
TiVZrNbTa | HEA | Extracted | 1.603736962 | 298 | https://doi.org/10.1016/j.jallcom.2022.163638
TiVZrNbHf | HEA | Extracted | 2.658009151 | 572 | https://doi.org/10.1038/srep36770
TiZrHfMoNbPt0.0025 | HEA | Extracted | 1.749378971 | 293 | https://doi.org/10.1016/j.jallcom.2022.164150
TiZrHfMoNbPd0.0025 | HEA | Extracted | 1.759736359 | 293 | https://doi.org/10.1016/j.jallcom.2022.164150
MgZrTiFe0.5Co0.5Ni0.5 | HEA | Extracted | 1.200423651 | 623 | https://doi.org/10.1016/j.ijhydene.2017.11.106
MgTiNbCr0.5Mn0.5Ni0.5 | HEA | Extracted | 1.60245441 | 373 | https://doi.org/10.1016/j.ijhydene.2020.05.069